## 苯
20220918 条件 | 器件编号 浓度比例（点位序号） | 125#Y | 127#La | 129#Ce | 131#Pr | 133#Nd | 135#Sm | 138#Eu | 139#Gd | 142#Ho | 143#Er | 145#Yb | 157#Sb
100ppm,400℃ | 0.0%（2） | 1.5 | 1.7 | 1.5 | 2.1 | 1.3 | 1.7 | 1.9 | 1.6 | 1.6 | 2.5 | 2 | 1.3
| 0.1%（5） | 1.5 | 1.5 | 1.4 | 1.8 | 1.4 | 1.7 | 1.7 | 1.7 | 1.6 | 2.3 | 1.8 | 1.2
| 0.2%（4） | 1.5 | 1.5 | 1.3 | 2 | 1.8 | 1.6 | 1.8 | 1.6 | 1.6 | 2.3 | 2 | 1.2
| 0.3%（7） | 1.7 | 1.6 | 1.3 | 2.1 | 2.1 | 1.6 | 1.7 | 1.6 | 1.7 | 2.3 | 2 | 1.2
| 0.4%（3） | 1.5 | 1.5 | 1.3 | 2.3 | 1.4 | 1.6 | 1.8 | 1.8 | 1.6 | 2 | 1.9 | 1.2
| 0.5%（1） | 1.5 | 1.6 | 1.2 | 2.2 | 1.2 | 1.6 | 1.9 | 1.6 | 1.6 | 2.2 | 2.2 | 1.3
100ppm,350℃ | 0.0%（2） | 1.4 | 1.7 | 1.4 | 2 | 1.7 | 1.6 | 1.8 | 1.5 | 1.7 | 2.4 | 1.7 | 1.3
| 0.1%（5） | 1.1 | 1.4 | 1.2 | 1.5 | 2.2 | 1.6 | 1.6 | 1.6 | 1.7 | 2.3 | 1.5 | 1.2
| 0.2%（4） | 1.5 | 1.4 | 1.2 | 1.7 | 3.6 | 1.5 | 1.8 | 1.5 | 1.6 | 2.4 | 1.6 | 1.3
| 0.3%（7） | 1.7 | 1.5 | 1.2 | 1.7 | 4.1 | 1.4 | 1.6 | 1.5 | 1.8 | 2.4 | 1.6 | 1.3
| 0.4%（3） | 1.4 | 1.4 | 1.2 | 1.7 | 2.1 | 1.4 | 1.7 | 1.7 | 1.6 | 2 | 1.6 | 1.2
| 0.5%（1） | 1.5 | 1.5 | 1.1 | 1.6 | 1.4 | 1.5 | 2 | 1.5 | 1.6 | 2.3 | 1.6 | 1.3
100ppm,300℃ | 0.0%（2） | 1.4 | 1.7 | 1.3 | 1.9 | 1.3 | 1.5 | 1.8 | 1.5 | 1.9 | 2.2 | 1.4 | 1.3
| 0.1%（5） | 1.1 | 1.4 | 1.2 | 1.4 | 1.7 | 1.5 | 1.7 | 1.7 | 1.9 | 2.1 | 1.3 | 1.2
| 0.2%（4） | 1.5 | 1.5 | 1.1 | 1.5 | 2.1 | 1.3 | 1.9 | 1.5 | 1.8 | 2.3 | 1.3 | 1.3
| 0.3%（7） | 1.8 | 1.6 | 1.1 | 1.5 | 2.3 | 1.3 | 1.7 | 1.5 | 2.4 | 2.3 | 1.3 | 1.3
| 0.4%（3） | 1.4 | 1.4 | 1.1 | 1.5 | 1.6 | 1.3 | 1.8 | 1.9 | 1.8 | 1.58 | 1.3 | 1.2
| 0.5%（1） | 1.5 | 1.4 | 1.1 | 1.6 | 1.3 | 1.3 | 2.1 | 1.6 | 1.8 | 2.1 | 1.3 | 1.3
100ppm,250℃ | 0.0%（2） | 1.3 | 1.7 | 1.3 | 1.4 | 1.2 | 1.3 | 2 | 1.5 | 2.4 | 1.9 | 1.1 | 1.3
| 0.1%（5） | 1.2 | 1.4 | 1.1 | 1.2 | 1.3 | 1.3 | 1.8 | 1.8 | 2.3 | 1.9 | 1.1 | 1.2
| 0.2%（4） | 1.5 | 1.5 | 1.1 | 1.3 | 1.6 | 1.2 | 2.2 | 1.5 | 2.4 | 2.2 | 1.3 | 1.3
| 0.3%（7） | 1.9 | 1.6 | 1.1 | 1.2 | 1.7 | 1.1 | 2.1 | 1.6 | 3.6 | 2.1 | 1.2 | 1.3
| 0.4%（3） | 1.4 | 1.3 | 1.1 | 1.2 | 1.3 | 1.2 | 2 | 2 | 2.2 | 1.6 | 1.2 | 1.2
| 0.5%（1） | 1.5 | 1.4 | 1.1 | 1.2 | 1.2 | 1.2 | 2.4 | 1.6 | 2.1 | 1.9 | 1.2 | 1.3
100ppm,200℃ | 0.0%（2） | 1.3 | 1.5 | 1.3 | 1.21 | 1 | 1.2 | 1.9 | 1.3 | 2.6 | 1.6 | 1 | 1.2
| 0.1%（5） | 1.1 | 1.2 | 1.2 | 1.2 | 1 | 1.2 | 1.8 | 1.6 | 2 | 1.7 | 1 | 1.2
| 0.2%（4） | 1.4 | 1.3 | 1.2 | 1.2 | 1.1 | 1.2 | 2.4 | 1.3 | 2.2 | 1.8 | 1.1 | 1.2
| 0.3%（7） | 1.7 | 1.3 | 1.1 | 1.2 | 1.1 | 1.1 | 2.3 | 1.5 | 4.7 | 1.7 | 1.1 | 1.2
| 0.4%（3） | 1.3 | 1.2 | 1.2 | 1.1 | 1 | 1.2 | 1.8 | 1.9 | 2.1 | 1.4 | 1.1 | 1.2
| 0.5%（1） | 1.4 | 1.3 | 1.2 | 1.1 | 1 | 1.2 | 2.1 | 1.4 | 2.1 | 1.6 | 1 | 1.2
100ppm,150℃ | 0.0%（2） | 1.3 | 1.4 | 1.3 | 1.3 | 1 | 1.2 | 1.5 | 1.3 | 1.5 | 1.4 | 1 | 1.2
| 0.1%（5） | 1 | 1.3 | 1.2 | 1.3 | 1 | 1.2 | 1.4 | 1.5 | 1.5 | 1.5 | 1 | 1.2
| 0.2%（4） | 1.4 | 1.3 | 1.2 | 1.3 | 1 | 1.2 | 1.6 | 1.3 | 1.5 | 1.5 | 1 | 1.2
| 0.3%（7） | 1.4 | 1.3 | 1.1 | 1.3 | 1 | 1.1 | 1.7 | 1.4 | 2 | 1.5 | 1 | 1.2
| 0.4%（3） | 1.3 | 1.3 | 1.1 | 1.2 | 1 | 1.2 | 1.4 | 1.5 | 1.6 | 1.4 | 1 | 1.2
| 0.5%（1） | 1.3 | 1.3 | 1.1 | 1.3 | 1 | 1.1 | 1.5 | 1.4 | 1.6 | 1.4 | 1 | 1.2
100ppm,100℃ | 0.0%（2） | 1 | 1.1 | 1.1 | 1 | 1 | 1 | 1.1 | 1 | 1 | 1.2 | 1 | 1.2
| 0.1%（5） | 1.1 | 1.1 | 1 | 1.1 | 1 | 1 | 1 | 1 | 1 | 1.2 | 1 | 1.2
| 0.2%（4） | 1 | 1.1 | 1 | 1.1 | 1 | 1 | 1.1 | 1.1 | 1 | 1.2 | 1 | 1.1
| 0.3%（7） | 1 | 1.1 | 1 | 1 | 1 | 1 | 1.1 | 1 | 1 | 1.2 | 1 | 1.2
| 0.4%（3） | 1 | 1.1 | 1 | 1 | 1 | 1 | 1 | 1 | 1 | 1.2 | 1 | 1.2
| 0.5%（1） | 1 | 1.1 | 1 | 1 | 1 | 1 | 1 | 1 | 1 | 1.2 | 1 | 1.1
100ppm,50℃ | 0.0%（2） | 1 | 1.5 | 1.1 | 1 | 1.1 | 1.1 | 1.2 | 1.3 | 1.1 | 1.1 | 1 | 1
| 0.1%（5） | 1.1 | 1.3 | 1.1 | 1 | 1.1 | 1.1 | 1.1 | 1.1 | 1 | 1 | 1 | 1.1
| 0.2%（4） | 1 | 1.3 | 1.1 | 1 | 1.2 | 1 | 1.1 | 1.2 | 1 | 1 | 1 | 1
| 0.3%（7） | 1 | 1.4 | 1.1 | 1 | 1.2 | 1 | 1.1 | 1.1 | 1 | 1 | 1 | 1
| 0.4%（3） | 1 | 1.2 | 1.1 | 1 | 1.1 | 1 | 1.1 | 1.2 | 1 | 1 | 1 | 1
| 0.5%（1） | 1 | 1.3 | 1 | 1.1 | 1 | 1.1 | 1.2 | 1 | 1 | 1.1 | 1.1 | 1

## 甲苯
20220918 条件 | 器件编号 浓度比例（点位序号） | 125#Y | 127#La | 129#Ce | 131#Pr | 133#Nd | 135#Sm | 138#Eu | 139#Gd | 142#Ho | 143#Er | 145#Yb | 157#Sb
100ppm,400℃ | 0.0%（2） | 1.5 | 1.6 | 1.4 | 2.3 | 1.3 | 1.7 | 1.8 | 1.6 | 1.7 | 2.9 | 2 | 1.1
| 0.1%（5） | 1.4 | 1.4 | 1.3 | 2 | 1.2 | 1.7 | 1.6 | 1.7 | 1.6 | 2.8 | 1.6 | 1
| 0.2%（4） | 1.6 | 1.5 | 1.2 | 2.5 | 1.1 | 1.6 | 1.7 | 1.6 | 1.5 | 2.8 | 1.8 | 1.1
| 0.3%（7） | 1.9 | 1.5 | 1.2 | 2.5 | 1 | 1.7 | 1.5 | 1.5 | 1.8 | 2.9 | 1.8 | 1.1
| 0.4%（3） | 1.6 | 1.4 | 1.2 | 2.1 | 1.2 | 1.6 | 1.7 | 1.8 | 1.6 | 2.4 | 1.8 | 1.1
| 0.5%（1） | 1.6 | 1.4 | 1.1 | 2.2 | 1.3 | 1.7 | 2 | 1.6 | 1.6 | 2.6 | 2.2 | 1.1
100ppm,350℃ | 0.0%（2） | 1.4 | 1.6 | 1.3 | 2 | 1.4 | 1.5 | 1.8 | 1.4 | 1.7 | 2.7 | 1.7 | 1.1
| 0.1%（5） | 1.1 | 1.3 | 1.1 | 1.5 | 1.8 | 1.5 | 1.7 | 1.6 | 1.7 | 2.6 | 1.4 | 1.1
| 0.2%（4） | 1.5 | 1.4 | 1.1 | 1.9 | 2.9 | 1.4 | 1.8 | 1.4 | 1.5 | 2.8 | 1.4 | 1.2
| 0.3%（7） | 1.8 | 1.5 | 1.1 | 1.7 | 3.7 | 1.4 | 1.5 | 1.4 | 1.8 | 2.8 | 1.4 | 1.2
| 0.4%（3） | 1.5 | 1.4 | 1.1 | 1.7 | 1.8 | 1.4 | 1.8 | 1.7 | 1.6 | 2.3 | 1.5 | 1.1
| 0.5%（1） | 1.5 | 1.4 | 1.1 | 1.7 | 1.2 | 1.5 | 2 | 1.5 | 1.6 | 2.6 | 1.6 | 1.2
100ppm,300℃ | 0.0%（2） | 1.4 | 1.7 | 1.3 | 1.7 | 1.2 | 1.4 | 1.9 | 1.4 | 1.9 | 2.7 | 1.6 | 1.3
| 0.1%（5） | 1.1 | 1.4 | 1.1 | 1.4 | 1.5 | 1.4 | 1.8 | 1.7 | 1.9 | 2.6 | 1.3 | 1.2
| 0.2%（4） | 1.6 | 1.5 | 1.1 | 1.6 | 1.7 | 1.3 | 1.9 | 1.5 | 1.7 | 2.9 | 1.3 | 1.3
| 0.3%（7） | 1.9 | 1.6 | 1.1 | 1.5 | 1.8 | 1.2 | 1.7 | 1.5 | 2.3 | 2.9 | 1.3 | 1.3
| 0.4%（3） | 1.5 | 1.5 | 1.1 | 1.4 | 1.4 | 1.3 | 1.9 | 1.9 | 1.8 | 2.2 | 1.3 | 1.2
| 0.5%（1） | 1.6 | 1.5 | 1.1 | 1.3 | 1.2 | 1.3 | 2.2 | 1.5 | 1.8 | 2.5 | 1.3 | 1.3
100ppm,250℃ | 0.0%（2） | 1.4 | 1.8 | 1.3 | 1.5 | 1.1 | 1.3 | 2.2 | 1.6 | 2.7 | 2.7 | 1.2 | 1.2
| 0.1%（5） | 1.3 | 1.6 | 1.2 | 1.3 | 1.2 | 1.3 | 2.1 | 1.9 | 2.6 | 2.5 | 1.2 | 1.1
| 0.2%（4） | 1.7 | 1.8 | 1.2 | 1.4 | 1.4 | 1.2 | 2.5 | 1.7 | 3 | 2.9 | 1.3 | 1.3
| 0.3%（7） | 2.2 | 1.7 | 1.1 | 1.3 | 1.5 | 1.1 | 2.3 | 1.8 | 4.3 | 2.9 | 1.3 | 1.2
| 0.4%（3） | 1.5 | 1.5 | 1.1 | 1.2 | 1.2 | 1.2 | 2.3 | 2.2 | 2.5 | 2 | 1.3 | 1.2
| 0.5%（1） | 1.6 | 1.5 | 1.1 | 1.1 | 1.1 | 1.2 | 2.7 | 1.7 | 2.3 | 2.5 | 1.2 | 1.3
100ppm,200℃ | 0.0%（2） | 1.3 | 1.5 | 1.2 | 1.3 | 1 | 1.2 | 2.7 | 1.4 | 3.5 | 2.3 | 1.1 | 1.2
| 0.1%（5） | 1.1 | 1.3 | 1.2 | 1.2 | 1 | 1.2 | 2.5 | 1.7 | 2.3 | 2 | 1 | 1.1
| 0.2%（4） | 1.5 | 1.3 | 1.2 | 1.3 | 1 | 1.2 | 3.7 | 1.5 | 2.9 | 2.4 | 1.1 | 1.2
| 0.3%（7） | 1.9 | 1.4 | 1.1 | 1.2 | 1 | 1.2 | 4.2 | 1.8 | 6.8 | 2.2 | 1.1 | 1.2
| 0.4%（3） | 1.4 | 1.2 | 1.2 | 1.2 | 1 | 1.2 | 2.5 | 2.3 | 2.5 | 1.5 | 1.1 | 1.1
| 0.5%（1） | 1.5 | 1.3 | 1.2 | 1.2 | 1.1 | 1.2 | 2.7 | 1.5 | 2.4 | 2 | 1 | 1.2
100ppm,150℃ | 0.0%（2） | 1.3 | 1.4 | 1.3 | 1.3 | 1 | 1.2 | 1.7 | 1.4 | 1.6 | 1.5 | 1 | 1.2
| 0.1%（5） | 1.1 | 1.4 | 1.2 | 1.3 | 1 | 1.2 | 1.6 | 1.5 | 1.6 | 1.6 | 1 | 1.2
| 0.2%（4） | 1.4 | 1.3 | 1.2 | 1.3 | 1 | 1.2 | 1.9 | 1.4 | 1.6 | 1.6 | 1 | 1.2
| 0.3%（7） | 1.4 | 1.3 | 1.1 | 1.3 | 1 | 1.2 | 2.2 | 1.4 | 2.2 | 1.6 | 1 | 1.2
| 0.4%（3） | 1.3 | 1.3 | 1.2 | 1.3 | 1 | 1.2 | 1.6 | 1.6 | 1.7 | 1.4 | 1 | 1.2
| 0.5%（1） | 1.3 | 1.3 | 1.1 | 1 | 1 | 1.1 | 1.6 | 1.4 | 1.6 | 1.6 | 1 | 1.2
100ppm,100℃ | 0.0%（2） | 1.1 | 1.2 | 1.1 | 1 | 1 | 1 | 1.1 | 1 | 1 | 1.2 | 1 | 1
| 0.1%（5） | 1.2 | 1.1 | 1 | 1.1 | 1.1 | 1 | 1 | 1 | 1 | 1.2 | 1 | 1
| 0.2%（4） | 1.1 | 1.1 | 1 | 1.1 | 1.1 | 1 | 1 | 1.1 | 1.1 | 1.2 | 1 | 1.1
| 0.3%（7） | 1 | 1.1 | 1 | 1.1 | 1.1 | 1 | 1 | 1 | 1 | 1.2 | 1 | 1.1
| 0.4%（3） | 1.1 | 1.1 | 1 | 1 | 1 | 1 | 1 | 1 | 1 | 1.2 | 1 | 1.1
| 0.5%（1） | 1.1 | 1.1 | 1 | 1.1 | 1 | 1 | 1 | 1.1 | 1 | 1.2 | 1 | 1
100ppm,50℃ | 0.0%（2） | 1 | 1.5 | 1.1 | 1.1 | 1 | 1.1 | 1.2 | 1 | 1 | 1.3 | 1 | 1.1
| 0.1%（5） | 1.2 | 1.2 | 1.1 | 1.1 | 1 | 1.1 | 1.1 | 1 | 1 | 1.3 | 1 | 1.1
| 0.2%（4） | 1 | 1.2 | 1.1 | 1.1 | 1.1 | 1.1 | 1.1 | 1.1 | 1 | 1.3 | 1 | 1
| 0.3%（7） | 1 | 1.3 | 1.1 | 1.1 | 1.1 | 1 | 1 | 1.1 | 1 | 1.3 | 1.3 | 1
| 0.4%（3） | 1 | 1.2 | 1.1 | 1.1 | 1.1 | 1.1 | 1.1 | 1 | 1 | 1.2 | 1 | 1
| 0.5%（1） | 1.1 | 1.3 | 1.1 | 1 | 1.1 | 1 | 1.1 | 1 | 1 | 1.2 | 1 | 1

## 二甲苯
20220918 条件 | 器件编号 浓度比例（点位序号） | 125#Y | 127#La | 129#Ce | 131#Pr | 133#Nd | 135#Sm | 138#Eu | 139#Gd | 142#Ho | 143#Er | 145#Yb | 157#Sb
100ppm,400℃ | 0.0%（2） | 2.4 | 2.8 | 2.3 | 3.9 | 1.4 | 2.8 | 3.7 | 2.7 | 2.8 | 5.4 | 2.8 | 1.8
| 0.1%（5） | 2.1 | 2.3 | 1.9 | 3.3 | 1.5 | 2.8 | 2.8 | 2.6 | 2.5 | 4.6 | 2.5 | 1.5
| 0.2%（4） | 2.5 | 2.3 | 1.8 | 4.2 | 2 | 2.7 | 3 | 2.4 | 2.6 | 4.5 | 2.8 | 1.6
| 0.3%（7） | 3 | 2.4 | 1.7 | 4 | 2.3 | 2.6 | 2.7 | 2.5 | 2.6 | 4.5 | 2.8 | 1.6
| 0.4%（3） | 2.3 | 2.4 | 1.6 | 3.5 | 1.6 | 2.5 | 2.9 | 2.9 | 2.4 | 3.8 | 2.7 | 1.5
| 0.5%（1） | 2.4 | 2.5 | 1.5 | 2.3 | 1.4 | 2.7 | 3.3 | 2.6 | 2.4 | 4.2 | 3.3 | 1.7
100ppm,350℃ | 0.0%（2） | 2.3 | 2.7 | 2 | 3.6 | 2.3 | 2.6 | 3.1 | 2.3 | 2.7 | 4.8 | 2.1 | 1.8
| 0.1%（5） | 1.5 | 2 | 1.6 | 2.6 | 3.2 | 2.7 | 2.6 | 2.4 | 2.5 | 4.4 | 1.7 | 1.5
| 0.2%（4） | 2.4 | 2 | 1.6 | 3.1 | 6.4 | 2.4 | 2.8 | 2.1 | 2.3 | 4.3 | 1.8 | 1.7
| 0.3%（7） | 2.7 | 2.3 | 1.5 | 3 | 7.7 | 2.3 | 2.3 | 2.1 | 2.6 | 4.3 | 1.9 | 1.6
| 0.4%（3） | 2.2 | 2 | 1.4 | 2.9 | 3.3 | 2.3 | 2.7 | 2.5 | 2.3 | 3.6 | 2 | 1.5
| 0.5%（1） | 2.3 | 2.2 | 1.4 | 2.2 | 2 | 2.4 | 3 | 2.3 | 2.3 | 4 | 1.9 | 1.8
100ppm,300℃ | 0.0%（2） | 2.1 | 2.7 | 2 | 3 | 1.7 | 2.3 | 2.9 | 2.2 | 2.9 | 4.1 | 1.8 | 1.9
| 0.1%（5） | 1.3 | 2 | 1.5 | 1.9 | 2.5 | 2.3 | 2.7 | 2.5 | 2.8 | 4 | 1.5 | 1.6
| 0.2%（4） | 2.3 | 2 | 1.4 | 2.3 | 4.3 | 2 | 2.9 | 2.1 | 2.6 | 4.1 | 1.4 | 1.8
| 0.3%（7） | 2.9 | 2.3 | 1.3 | 2.1 | 5 | 1.9 | 2.4 | 2.2 | 3.5 | 4.1 | 1.5 | 1.7
| 0.4%（3） | 2.1 | 1.9 | 1.4 | 2.2 | 2.3 | 1.9 | 2.8 | 2.8 | 2.6 | 3.1 | 1.7 | 1.6
| 0.5%（1） | 2.3 | 2 | 1.3 | 1.6 | 1.5 | 2 | 3.3 | 2.2 | 2.5 | 3.7 | 1.6 | 1.9
100ppm,250℃ | 0.0%（2） | 1.9 | 2.7 | 1.7 | 2.2 | 1.3 | 1.8 | 3.5 | 2.4 | 4.1 | 3.7 | 1.3 | 1.9
| 0.1%（5） | 1.5 | 2.2 | 1.4 | 1.6 | 1.4 | 1.8 | 3.2 | 2.8 | 3.9 | 3.5 | 1.2 | 1.6
| 0.2%（4） | 2.4 | 2.4 | 1.4 | 1.9 | 1.7 | 1.64 | 4 | 2.4 | 4.3 | 4.1 | 1.4 | 1.7
| 0.3%（7） | 3.2 | 2.4 | 1.3 | 1.7 | 1.9 | 1.5 | 3.7 | 2.6 | 6.6 | 4 | 1.5 | 1.6
| 0.4%（3） | 2.1 | 1.9 | 1.3 | 1.6 | 1.4 | 1.5 | 3.6 | 3.6 | 3.6 | 2.6 | 1.5 | 1.5
| 0.5%（1） | 2.3 | 2 | 1.3 | 1.3 | 1.2 | 1.5 | 4.3 | 2.6 | 3.4 | 3.4 | 1.3 | 1.9
100ppm,200℃ | 0.0%（2） | 1.6 | 2 | 1.5 | 1.5 | 1 | 1.5 | 4.9 | 2 | 5.7 | 3.4 | 1 | 1.4
| 0.1%（5） | 1.1 | 1.6 | 1.3 | 1.4 | 1 | 1.4 | 3.4 | 2.5 | 4.2 | 3 | 1 | 1.3
| 0.2%（4） | 2 | 1.5 | 1.3 | 1.5 | 1.1 | 1.3 | 5.5 | 2.1 | 5.6 | 3.6 | 1.1 | 1.5
| 0.3%（7） | 2.6 | 1.7 | 1.2 | 1.4 | 1.1 | 1.3 | 6.9 | 2.7 | 13.2 | 3.3 | 1.1 | 1.4
| 0.4%（3） | 1.7 | 1.4 | 1.3 | 1.3 | 1 | 1.3 | 3.6 | 3.6 | 4.6 | 2.2 | 1.1 | 1.3
| 0.5%（1） | 1.9 | 1.5 | 1.2 | 1.4 | 1 | 1.3 | 4.2 | 2.2 | 4.1 | 2.9 | 1 | 1.4
100ppm,150℃ | 0.0%（2） | 1.4 | 1.5 | 1.4 | 1.4 | 1.1 | 1.3 | 1.8 | 1.5 | 1.9 | 1.6 | 1 | 1.3
| 0.1%（5） | 1 | 1.4 | 1.3 | 1.3 | 1.1 | 1.3 | 1.7 | 1.6 | 1.8 | 1.8 | 1 | 1.2
| 0.2%（4） | 1.5 | 1.4 | 1.2 | 1.3 | 1 | 1.2 | 2 | 1.5 | 1.7 | 2 | 1 | 1.3
| 0.3%（7） | 1.6 | 1.4 | 1.1 | 1.3 | 1 | 1.2 | 2.1 | 1.5 | 2.5 | 1.9 | 1 | 1.3
| 0.4%（3） | 1.4 | 1.3 | 1.2 | 1.3 | 1 | 1.2 | 1.7 | 1.7 | 1.8 | 1.6 | 1 | 1.3
| 0.5%（1） | 1.5 | 1.4 | 1.1 | 1.3 | 1.1 | 1.1 | 1.8 | 1.5 | 1.8 | 1.8 | 1 | 1.3
100ppm,100℃ | 0.0%（2） | 1 | 1.1 | 1.1 | 1 | 1.1 | 1 | 1.1 | 1 | 1.1 | 1.3 | 1 | 1
| 0.1%（5） | 1.1 | 1.1 | 1 | 1 | 1.1 | 1 | 1 | 1 | 1 | 1.3 | 1 | 1
| 0.2%（4） | 1.1 | 1 | 1 | 1 | 1.1 | 1 | 1.1 | 1.1 | 1 | 1.3 | 1 | 1.1
| 0.3%（7） | 1 | 1.1 | 1 | 1 | 1.1 | 1 | 1.1 | 1 | 1 | 1.2 | 1 | 1.1
| 0.4%（3） | 1 | 1.1 | 1 | 1 | 1.1 | 1 | 1 | 1 | 1 | 1.2 | 1 | 1.1
| 0.5%（1） | 1 | 1.1 | 1 | 1 | 1.1 | 1 | 1 | 1 | 1 | 1.2 | 1 | 1.1
100ppm,50℃ | 0.0%（2） | 1 | 1.4 | 1.2 | 1 | 1 | 1 | 1.2 | 1.2 | 1.1 | 1.3 | 1 | 1.2
| 0.1%（5） | 1 | 1.1 | 1.1 | 1 | 1.1 | 1 | 1.1 | 1.1 | 1.1 | 1.1 | 1 | 1.2
| 0.2%（4） | 1.1 | 1.2 | 1.1 | 1 | 1.1 | 1 | 1.1 | 1.2 | 1.1 | 1.2 | 1 | 1.2
| 0.3%（7） | 1.2 | 1.3 | 1.1 | 1 | 1.1 | 1 | 1 | 1.1 | 1.1 | 1.1 | 1 | 1.2
| 0.4%（3） | 1.1 | 1.2 | 1.1 | 1 | 1.1 | 1 | 1 | 1.2 | 1.1 | 1.2 | 1 | 1.2
| 0.5%（1） | 1 | 1.2 | 1.1 | 1 | 1.1 | 1 | 1.1 | 1.2 | 1 | 1.2 | 1 | 1.1

## 甲醛
20220916 条件 | 器件编号 浓度比例（点位序号） | 125#Y | 127#La | 129#Ce | 131#Pr | 133#Nd | 135#Sm | 138#Eu | 139#Gd | 142#Ho | 143#Er | 145#Yb | 157#Sb
100ppm,400℃ | 0.0%（2） | 1.4 | 1.6 | 1.6 | 2.9 | 1.7 | 2.1 | 2.1 | 1.9 | 1.6 | 2 | 1.8 | 1.1
| 0.1%（5） | 1.3 | 1.6 | 1.5 | 2.5 | 1.6 | 2.1 | 1.74 | 1.5 | 1.4 | 1.8 | 1.6 | 1.1
| 0.2%（4） | 1.5 | 1.6 | 1.5 | 2.8 | 1.8 | 2.1 | 1.7 | 1.8 | 1.7 | 1.7 | 1.7 | 1.1
| 0.3%（7） | 1.4 | 1.5 | 1.4 | 3.6 | 1.8 | 2 | 1.8 | 1.8 | 1.6 | 1.7 | 2 | 1
| 0.4%（3） | 1.5 | 1.4 | 1.4 | 2.8 | 1.7 | 2.1 | 1.8 | 1.7 | 1.5 | 1.8 | 1.7 | 1
| 0.5%（1） | 1.4 | 1.6 | 1.3 | 2.7 | 1.8 | 2.1 | 1.8 | 1.8 | 1.6 | 1.9 | 1.9 | 1.1
100ppm,350℃ | 0.0%（2） | 1.6 | 1.7 | 1.6 | 3 | 1.9 | 2.1 | 2.1 | 1.9 | 1.8 | 2.4 | 2.2 | 1.1
| 0.1%（5） | 1.1 | 1.5 | 1.4 | 2.2 | 1.9 | 2.1 | 1.7 | 1.7 | 1.74 | 2.1 | 1.8 | 1.1
| 0.2%（4） | 1.6 | 1.5 | 1.4 | 2.7 | 2 | 2 | 1.8 | 1.8 | 1.8 | 2.1 | 1.9 | 1.1
| 0.3%（7） | 1.7 | 1.6 | 1.3 | 2.8 | 1.9 | 1.9 | 1.7 | 1.7 | 1.7 | 2.1 | 2.1 | 1.1
| 0.4%（3） | 1.7 | 1.5 | 1.3 | 2.6 | 1.8 | 2 | 1.8 | 1.8 | 1.6 | 2.1 | 1.9 | 1.1
| 0.5%（1） | 1.6 | 1.5 | 1.2 | 2.5 | 1.8 | 2.1 | 1.9 | 1.8 | 1.7 | 2.1 | 2 | 1.1
100ppm,300℃ | 0.0%（2） | 1.5 | 1.7 | 1.6 | 2.6 | 1.8 | 1.8 | 1.9 | 1.7 | 1.8 | 2.1 | 2 | 1.2
| 0.1%（5） | 1.1 | 1.4 | 1.3 | 1.7 | 1.9 | 1.8 | 1.8 | 1.7 | 1.8 | 2 | 1.7 | 1.1
| 0.2%（4） | 1.6 | 1.5 | 1.3 | 2 | 1.9 | 1.7 | 1.9 | 1.6 | 1.8 | 2.1 | 1.7 | 1.1
| 0.3%（7） | 1.7 | 1.5 | 1.2 | 2 | 1.8 | 1.6 | 1.7 | 1.6 | 1.9 | 2 | 1.7 | 1.1
| 0.4%（3） | 1.6 | 1.4 | 1.2 | 2 | 1.6 | 1.7 | 1.8 | 1.8 | 1.7 | 1.9 | 1.7 | 1.1
| 0.5%（1） | 1.6 | 1.4 | 1.1 | 1.5 | 1.6 | 1.8 | 2 | 1.7 | 1.8 | 2 | 1.8 | 1.1
100ppm,250℃ | 0.0%（2） | 1.4 | 1.7 | 1.4 | 1.7 | 1.7 | 1.6 | 1.8 | 1.6 | 2.3 | 2 | 1.9 | 1.1
| 0.1%（5） | 1.2 | 1.5 | 1.2 | 1.3 | 2.1 | 1.4 | 1.7 | 1.8 | 2.1 | 2 | 1.8 | 1.1
| 0.2%（4） | 1.6 | 1.6 | 1.2 | 1.5 | 2.1 | 1.3 | 1.9 | 1.5 | 2.3 | 2.4 | 1.7 | 1.1
| 0.3%（7） | 1.8 | 1.6 | 1.1 | 1.4 | 2 | 1.3 | 1.8 | 1.6 | 2.9 | 2.3 | 1.7 | 1.1
| 0.4%（3） | 1.6 | 1.4 | 1.2 | 1.4 | 1.7 | 1.4 | 1.7 | 1.9 | 2.1 | 1.9 | 1.7 | 1.1
| 0.5%（1） | 1.7 | 1.5 | 1.1 | 1.3 | 1.5 | 1.4 | 2.1 | 1.6 | 2.1 | 2.2 | 1.7 | 1.1
100ppm,200℃ | 0.0%（2） | 1.4 | 1.8 | 1.4 | 1.3 | 1.8 | 1.4 | 1.9 | 1.4 | 2.9 | 2.2 | 1.9 | 1.8
| 0.1%（5） | 1.2 | 1.5 | 1.3 | 1.3 | 2.4 | 1.3 | 1.8 | 1.8 | 2.4 | 2.2 | 1.7 | 1.8
| 0.2%（4） | 1.6 | 1.6 | 1.2 | 1.3 | 2.5 | 1.2 | 2.4 | 1.5 | 2.8 | 2.6 | 1.7 | 1.9
| 0.3%（7） | 1.9 | 1.7 | 1.2 | 1.2 | 2.5 | 1.2 | 2.2 | 1.6 | 4.8 | 2.6 | 1.6 | 1.8
| 0.4%（3） | 1.5 | 1.5 | 1.2 | 1.2 | 1.9 | 1.3 | 1.8 | 2 | 2.5 | 2.1 | 1.6 | 1.9
| 0.5%（1） | 1.6 | 1.4 | 1.1 | 1.1 | 1.6 | 1.3 | 2.2 | 1.6 | 2.4 | 2.5 | 1.7 | 1.8
100ppm,150℃ | 0.0%（2） | 1.5 | 1.6 | 1.3 | 1.3 | 1.5 | 1.3 | 1.5 | 1.4 | 1.5 | 1.2 | 1.6 | 1.6
| 0.1%（5） | 1.1 | 1.5 | 1.2 | 1.3 | 1.7 | 1.3 | 1.6 | 1.6 | 1.6 | 1.4 | 1.6 | 1.7
| 0.2%（4） | 1.6 | 1.5 | 1.1 | 1.3 | 1.7 | 1.2 | 1.8 | 1.4 | 1.5 | 1.4 | 1.6 | 1.7
| 0.3%（7） | 1.6 | 1.6 | 1.1 | 1.3 | 1.6 | 1.2 | 1.8 | 1.4 | 1.8 | 1.4 | 1.4 | 1.7
| 0.4%（3） | 1.5 | 1.4 | 1.1 | 1.2 | 1.6 | 1.2 | 1.6 | 1.6 | 1.5 | 1.3 | 1.5 | 1.7
| 0.5%（1） | 1.6 | 1.5 | 1 | 1.1 | 1.5 | 1.2 | 1.7 | 1.5 | 1.5 | 1.4 | 1.6 | 1.6
100ppm,100℃ | 0.0%（2） | 1.2 | 1.1 | 1.1 | 1 | 1.3 | 1 | 1.2 | 1.3 | 1.1 | 1.3 | 1.4 | 1.2
| 0.1%（5） | 1 | 1.3 | 1 | 1 | 1.2 | 1 | 1.1 | 1.4 | 1.1 | 1.3 | 1.5 | 1.1
| 0.2%（4） | 1.2 | 1.3 | 1.1 | 1 | 1.2 | 1 | 1.2 | 1.3 | 1.1 | 1.3 | 1.5 | 1.1
| 0.3%（7） | 1.1 | 1.4 | 1 | 1 | 1.2 | 1 | 1.1 | 1.3 | 1.2 | 1.3 | 1.6 | 1.1
| 0.4%（3） | 1.2 | 1.3 | 1.1 | 1 | 1.2 | 1 | 1.1 | 1.4 | 1.1 | 1.2 | 1.4 | 1.2
| 0.5%（1） | 1.2 | 1.2 | 1.2 | 1 | 1.2 | 1 | 1.1 | 1.2 | 1 | 1.3 | 1.3 | 1.1
100ppm,50℃ | 0.0%（2） | 1 | 1.1 | 1.5 | 1 | 1.3 | 1 | 1.1 | 1.4 | 1.5 | 1.3 | 1.2 | 1.2
| 0.1%（5） | 1 | 1.3 | 1.2 | 1 | 1.2 | 1.1 | 1.1 | 1.3 | 1.2 | 1.3 | 1.4 | 1.2
| 0.2%（4） | 1 | 1.1 | 1.3 | 1.1 | 1.2 | 1.1 | 1.1 | 1.3 | 1.3 | 1.3 | 1.3 | 1.2
| 0.3%（7） | 1 | 1.2 | 1.1 | 1 | 1.3 | 1.1 | 1.1 | 1.2 | 1.1 | 1.3 | 1.5 | 1.2
| 0.4%（3） | 1.1 | 1.1 | 1.5 | 1 | 1.2 | 1.1 | 1.1 | 1.4 | 1.5 | 1.2 | 1.2 | 1.2
| 0.5%（1） | 1.1 | 1.1 | 1.9 | 1 | 1.2 | 1.1 | 1.1 | 1.3 | 1.5 | 1.2 | 1.1 | 1.2

## H2
20220922 条件 | 器件编号 浓度比例（点位序号） | 125#Y | 127#La | 129#Ce | 131#Pr | 133#Nd | 135#Sm | 138#Eu | 139#Gd | 142#Ho | 143#Er | 145#Yb | 157#Sb
1000ppm,400℃ | 0.0%（2） | 142.4 | 91.6 | 74.7 | 25.5 | 22 | 66.5 | 104.6 | 30.7 | 65.6 | 63.5 | 52.9 | 110.9
| 0.1%（5） | 927.5 | 72.2 | 79 | 26.2 | 21.7 | 56.3 | 102.3 | 24.7 | 33.4 | 52.9 | 55.3 | 55.9
| 0.2%（4） | 132.9 | 55.6 | 59.1 | 26.7 | 22.7 | 46.4 | 102.9 | 23.7 | 34 | 56.3 | 60.5 | 78.6
| 0.3%（7） | 182.4 | 70.4 | 56.1 | 21.9 | 19.1 | 41.7 | 95.8 | 30.5 | 30.7 | 57.7 | 44.3 | 88
| 0.4%（3） | 113.7 | 56 | 47.5 | 18.9 | 16.6 | 45.4 | 106 | 30.7 | 32.4 | 46 | 73.1 | 71.6
| 0.5%（1） | 126.5 | 80.8 | 36.5 | 16.9 | 14.9 | 42.8 | 111.2 | 30.9 | 50.4 | 59.4 | 30.2 | 84.1
1000ppm,350℃ | 0.0%（2） | 168.1 | 120.1 | 93.5 | 26.3 | 29.9 | 94.5 | 109.8 | 35.6 | 91.1 | 79 | 27.5 | 88.4
| 0.1%（5） | 752.6 | 78.8 | 87.4 | 27 | 28 | 69.8 | 113.5 | 28.4 | 41.2 | 67.8 | 34.3 | 34.2
| 0.2%（4） | 166.9 | 72.9 | 60.8 | 28 | 28.7 | 57.2 | 103.7 | 24.3 | 43.3 | 71.9 | 45.6 | 61.7
| 0.3%（7） | 209.7 | 88 | 54.8 | 20.3 | 23.2 | 53.6 | 91.6 | 35.4 | 36.6 | 76.2 | 32.2 | 73.4
| 0.4%（3） | 141.1 | 72.6 | 45.2 | 19 | 20.3 | 58.9 | 101.2 | 33.2 | 41.2 | 58.7 | 72.9 | 58
| 0.5%（1） | 144.7 | 100.7 | 34.1 | 17.2 | 16.6 | 54.7 | 105.5 | 37.5 | 75 | 76.1 | 13.8 | 79.2
1000ppm,300℃ | 0.0%（2） | 161 | 160.1 | 102.5 | 32.5 | 36.3 | 113 | 118.8 | 42 | 99.3 | 104.8 | 17 | 41.4
| 0.1%（5） | 465.6 | 81.3 | 70.6 | 31.9 | 37.6 | 72.2 | 138.3 | 33.7 | 53.5 | 98.3 | 14.8 | 13.8
| 0.2%（4） | 190.1 | 119.1 | 47.4 | 38.1 | 35.9 | 59 | 115.5 | 24.6 | 61.3 | 111.2 | 20.4 | 25.2
| 0.3%（7） | 234.9 | 117.4 | 40.6 | 22.4 | 29.3 | 53.1 | 98.9 | 45.6 | 48.6 | 113.4 | 12.9 | 30.8
| 0.4%（3） | 165.1 | 102.7 | 38.2 | 22.1 | 23 | 60 | 114.8 | 37 | 55.7 | 79.1 | 33.5 | 25.1
| 0.5%（1） | 163.9 | 109 | 25.1 | 18.6 | 15.2 | 50.5 | 116.6 | 44 | 111.2 | 109.1 | 5.4 | 37.2
1000ppm,250℃ | 0.0%（2） | 79.5 | 172.8 | 51.4 | 36.3 | 30.7 | 82.5 | 98.6 | 36.1 | 114.3 | 162.5 | 10 | 12.2
| 0.1%（5） | 69.2 | 20.9 | 24.2 | 29.6 | 38.4 | 38.1 | 119 | 23.5 | 46.1 | 142.8 | 5.9 | 4.2
| 0.2%（4） | 127.5 | 136.4 | 14.8 | 46.6 | 33.3 | 31.9 | 86.6 | 10.6 | 68 | 200 | 7.5 | 6
| 0.3%（7） | 183 | 99.3 | 12.6 | 15.7 | 24.7 | 26.3 | 79.4 | 46.1 | 48.6 | 184.9 | 4.3 | 7
| 0.4%（3） | 108.6 | 92 | 12.7 | 15.6 | 13.6 | 30.6 | 99.1 | 17.3 | 50.2 | 109.1 | 12.1 | 6.3
| 0.5%（1） | 101.3 | 67.1 | 7.2 | 13.7 | 4.9 | 24.9 | 91 | 27.2 | 179.1 | 164.1 | 2.4 | 9.6
1000ppm,200℃ | 0.0%（2） | 14.6 | 49.1 | 9.7 | 22.8 | 6.7 | 24.8 | 29.3 | 5.7 | 37.7 | 115.5 | 3.8 | 3.4
| 0.1%（5） | 7 | 10.8 | 4.7 | 8.2 | 11.7 | 9.7 | 28.7 | 3 | 9 | 74.2 | 2.5 | 1.7
| 0.2%（4） | 26.2 | 22.9 | 3.1 | 13.6 | 8.4 | 8.5 | 17.5 | 1.4 | 12.6 | 85.5 | 2.7 | 1.9
| 0.3%（7） | 37.3 | 17.8 | 2.7 | 5.3 | 4.5 | 6.7 | 17 | 5.5 | 9.6 | 61.5 | 1.9 | 2.1
| 0.4%（3） | 22.1 | 15.6 | 2.7 | 5.1 | 2.1 | 7.3 | 21.3 | 1.7 | 7.9 | 42.5 | 3.5 | 2.1
| 0.5%（1） | 20.1 | 12.6 | 2 | 4.3 | 1.2 | 6.8 | 18.6 | 2.6 | 25..2 | 66.5 | 1.4 | 2.4
1000ppm,150℃ | 0.0%（2） | 2.4 | 5.6 | 2.3 | 10.1 | 1.9 | 3.8 | 5.3 | 2.2 | 6.9 | 19.2 | 2.1 | 1.6
| 0.1%（5） | 2 | 2.9 | 1.6 | 2.8 | 2.1 | 2.1 | 3.5 | 1.1 | 1.9 | 9.8 | 1.6 | 1
| 0.2%（4） | 3 | 3.5 | 1.2 | 3.4 | 1.9 | 2 | 2.3 | 1.1 | 2.3 | 9.5 | 1.5 | 1.1
| 0.3%（7） | 3.1 | 2.9 | 1.2 | 3.6 | 1.3 | 1.8 | 2.6 | 1.5 | 2.4 | 6.3 | 1.3 | 1.1
| 0.4%（3） | 3.2 | 2.8 | 1.2 | 3.1 | 1.1 | 1.8 | 2.9 | 1.3 | 1.7 | 6.2 | 1.6 | 1
| 0.5%（1） | 3 | 2.2 | 1.1 | 2.8 | 1.9 | 1.7 | 2.6 | 1.1 | 2.6 | 8.8 | 1.1 | 1
1000ppm,100℃ | 0.0%（2） | 1 | 1.3 | 1.2 | 2 | 1.2 | 1.3 | 1.1 | 1.5 | 2.3 | 3.4 | 1.3 | 1.1
| 0.1%（5） | 1.7 | 1.2 | 1.1 | 1 | 1 | 1.1 | 1.3 | 1.6 | 1.3 | 1.7 | 1.2 | 1.3
| 0.2%（4） | 1 | 1.2 | 1 | 1.1 | 1.2 | 1 | 1.8 | 1.2 | 1.1 | 1.6 | 1.1 | 1.8
| 0.3%（7） | 1 | 1 | 1 | 1.2 | 1 | 1 | 1.5 | 1 | 1 | 1.4 | 1.3 | 1.8
| 0.4%（3） | 1 | 1.1 | 1 | 1.2 | 1.2 | 1 | 1.2 | 1.3 | 1.3 | 1.8 | 1.1 | 1.7
| 0.5%（1） | 1 | 1.1 | 1 | 1.1 | 1.5 | 1.1 | 1.2 | 1.1 | 1.3 | 1.9 | 1.1 | 1.6
1000ppm,50℃ | 0.0%（2） | 1.2 | 1.1 | 1.1 | 1.5 | 1.6 | 1.1 | 1.4 | 2.1 | 1 | 1 | 1.8 | 1.1
| 0.1%（5） | 1 | 1.2 | 1.1 | 1 | 1.3 | 1.2 | 1.2 | 1.5 | 1.1 | 1 | 1 | 1.1
| 0.2%（4） | 1.1 | 1.3 | 1 | 1 | 1.4 | 1.3 | 2.2 | 1 | 1 | 1 | 1.6 | 1.1
| 0.3%（7） | 1 | 1.2 | 1 | 1 | 1.3 | 1.2 | 1.9 | 1.2 | 1 | 1 | 1 | 1.1
| 0.4%（3） | 1.1 | 1.3 | 1 | 1.2 | 1.9 | 1.3 | 1.1 | 1.3 | 1.1 | 1 | 1.2 | 1.1
| 0.5%（1） | 1.1 | 1.2 | 1 | 1 | 2.5 | 1.2 | 1.2 | 1 | 1 | 1 | 1 | 1.2

## CH4
20220922 条件 | 器件编号 浓度比例（点位序号） | 125#Y | 127#La | 129#Ce | 131#Pr | 133#Nd | 135#Sm | 138#Eu | 139#Gd | 142#Ho | 143#Er | 145#Yb | 157#Sb
1000ppm,400℃ | 0.0%（2） | 37.6 | 26.5 | 13.4 | 19.9 | 32.9 | 6.3 | 29.7 | 16.4 | 17.5 | 11.8 | 4.9 | 9.3
| 0.1%（5） | 28.9 | 22.4 | 12.3 | 30.3 | 42.4 | 6.3 | 23.5 | 19.3 | 19.7 | 16.1 | 4.2 | 6.1
| 0.2%（4） | 32.9 | 18.5 | 9.5 | 28.9 | 41.2 | 5.8 | 22.5 | 19 | 16.8 | 16 | 4.1 | 8.1
| 0.3%（7） | 34.1 | 22.7 | 9.1 | 21.9 | 38.9 | 5.7 | 20.1 | 17.3 | 19.4 | 15.3 | 5.1 | 8.6
| 0.4%（3） | 33.5 | 20.2 | 7.3 | 22.2 | 39 | 6 | 22.8 | 16.9 | 23.3 | 14.1 | 4.1 | 8.3
| 0.5%（1） | 32.6 | 23.7 | 6.2 | 20.6 | 32.7 | 5.7 | 34.3 | 17.6 | 22.3 | 14.9 | 3.5 | 8.8
1000ppm,350℃ | 0.0%（2） | 33.8 | 25.5 | 11.7 | 17.6 | 33.2 | 7.6 | 27.1 | 12.3 | 17 | 11 | 3 | 2.5
| 0.1%（5） | 19.9 | 21.4 | 9.8 | 28.9 | 42.9 | 7.5 | 20.4 | 15.8 | 19.7 | 15.1 | 3 | 1.5
| 0.2%（4） | 31.2 | 17.3 | 7.5 | 26.2 | 43.2 | 7 | 20.4 | 14.5 | 16.2 | 14.8 | 2.7 | 2.6
| 0.3%（7） | 30.3 | 22.3 | 7.2 | 20.3 | 39.8 | 7 | 16.5 | 13.5 | 19.9 | 14.6 | 3.8 | 2.7
| 0.4%（3） | 31.6 | 20.2 | 5.8 | 20.6 | 34.2 | 7.2 | 19 | 13.5 | 22.3 | 13.4 | 3.1 | 2.2
| 0.5%（1） | 30.5 | 23 | 5 | 18.3 | 27.1 | 6.6 | 31.4 | 13.5 | 22.1 | 14.2 | 2.5 | 2.6
1000ppm,300℃ | 0.0%（2） | 29.2 | 29 | 10.9 | 18.1 | 20.8 | 7.6 | 30.7 | 12.5 | 22.4 | 12.6 | 2.1 | 2.7
| 0.1%（5） | 15.6 | 19.3 | 7.5 | 26.7 | 28 | 7.4 | 14.7 | 17 | 24.1 | 17.3 | 1.8 | 3.7
| 0.2%（4） | 33 | 16.7 | 5.8 | 24.3 | 28.8 | 6.7 | 16.2 | 13.3 | 19.6 | 16.5 | 1.8 | 1.1
| 0.3%（7） | 33 | 22.2 | 5.8 | 20.3 | 26 | 6.8 | 12 | 13.1 | 24.6 | 15.6 | 2.2 | 1.1
| 0.4%（3） | 31.7 | 18.5 | 4.9 | 20.5 | 16.2 | 7.2 | 13.4 | 13.6 | 26.3 | 14.8 | 2 | 1.8
| 0.5%（1） | 30.3 | 22.1 | 4 | 18.7 | 13.2 | 6.3 | 25.4 | 13.2 | 25.9 | 15.1 | 1.6 | 1.5
1000ppm,250℃ | 0.0%（2） | 17.2 | 28.1 | 8.9 | 16.7 | 3.2 | 7.7 | 26.2 | 11.6 | 23 | 13.8 | 1.8 | 6.5
| 0.1%（5） | 4.9 | 13.4 | 5.6 | 16.6 | 5.6 | 6.8 | 8.7 | 15.1 | 22.9 | 16 | 1.5 | 6.6
| 0.2%（4） | 23.4 | 12.7 | 4.4 | 16 | 5.5 | 5.8 | 9.9 | 10.9 | 18.7 | 14.9 | 1.4 | 2.8
| 0.3%（7） | 30.8 | 16.3 | 4.2 | 14 | 5.3 | 5.6 | 7.1 | 12.2 | 24 | 13 | 1.4 | 3
| 0.4%（3） | 20.9 | 14 | 4.3 | 12.6 | 2.7 | 6.1 | 8 | 13.1 | 19.7 | 12.5 | 1.4 | 5.5
| 0.5%（1） | 22.5 | 15.4 | 3.3 | 11.2 | 2 | 4.8 | 14 | 11.1 | 20.2 | 12.5 | 1.2 | 5.5
1000ppm,200℃ | 0.0%（2） | 3 | 11.9 | 1.7 | 9.6 | 1.6 | 4.3 | 7.9 | 4.3 | 10.2 | 9.2 | 1.4 | 9.7
| 0.1%（5） | 1.3 | 5.7 | 1.5 | 4.4 | 1.4 | 3.4 | 3.7 | 8 | 8.3 | 8.7 | 1 | 7.2
| 0.2%（4） | 5.3 | 5.9 | 1.4 | 5.8 | 1.2 | 2.7 | 4.5 | 4.4 | 6.9 | 8.5 | 1 | 7.9
| 0.3%（7） | 8.4 | 7 | 1.1 | 4.7 | 1.1 | 2.3 | 3.3 | 5.2 | 9.6 | 7.2 | 1 | 7.4
| 0.4%（3） | 3.9 | 5.1 | 1.6 | 4.1 | 1.7 | 2.6 | 3.3 | 7 | 6.2 | 5.5 | 1 | 7.4
| 0.5%（1） | 4.1 | 5.7 | 1.3 | 3.2 | 2.6 | 2.2 | 4.6 | 4.5 | 6.2 | 6.1 | 1 | 11.3
1000ppm,150℃ | 0.0%（2） | 4.7 | 2.4 | 15.1 | 1.7 | 5.4 | 1 | 1.5 | 5.5 | 1.7 | 1.2 | 1.1 | 12.7
| 0.1%（5） | 2.7 | 1.7 | 3.4 | 2 | 1.9 | 1.1 | 1.2 | 1.3 | 1.4 | 1.4 | 1.1 | 4.4
| 0.2%（4） | 1.8 | 1.5 | 2.5 | 1 | 3.8 | 1.2 | 1 | 2.4 | 1.1 | 1.6 | 1.1 | 6.4
| 0.3%（7） | 1 | 1.8 | 2.8 | 1.4 | 4.4 | 1.2 | 1.2 | 2.5 | 1.7 | 1.3 | 1.1 | 5.3
| 0.4%（3） | 3.1 | 1.3 | 1.7 | 1.3 | 6.4 | 1.2 | 1.2 | 1.2 | 1 | 2.1 | 1.3 | 4.4
| 0.5%（1） | 2.4 | 1.7 | 1.6 | 1.2 | 6.4 | 1.1 | 1.1 | 2.5 | 1 | 1.2 | 1.1 | 7.9
1000ppm,100℃ | 0.0%（2） | 1 | 1 | 1 | 1 | 1 | 1.1 | 1 | 1 | 1.2 | 1.1 | 1 | 1
| 0.1%（5） | 1 | 1 | 1 | 1 | 1 | 1.1 | 1.3 | 1.1 | 1.1 | 1.2 | 1 | 1
| 0.2%（4） | 1.4 | 1 | 1 | 1 | 1 | 1.1 | 1.2 | 1 | 1 | 1 | 1 | 1
| 0.3%（7） | 1.2 | 1.2 | 1 | 1.1 | 1 | 1 | 1.2 | 1 | 1.1 | 1.1 | 1 | 1
| 0.4%（3） | 1 | 1 | 1 | 1 | 1 | 1.3 | 1 | 1 | 1 | 1 | 1 | 1
| 0.5%（1） | 1 | 1.1 | 1 | 1 | 1 | 1 | 1.5 | 1 | 1 | 1 | 1.2 | 1
1000ppm,50℃ | 0.0%（2） | 1 | 1 | 1 | 1 | 1 | 1 | 1 | 1 | 1 | 1 | 1.1 | 1
| 0.1%（5） | 1 | 1 | 1.1 | 1 | 1 | 1.1 | 1.2 | 1 | 1 | 1 | 1 | 1
| 0.2%（4） | 1 | 1.1 | 1.3 | 1 | 1 | 1.1 | 1.1 | 1 | 1 | 1 | 1 | 1
| 0.3%（7） | 1 | 1.1 | 1.8 | 1 | 1 | 1.1 | 1.5 | 1 | 1 | 1 | 1 | 1
| 0.4%（3） | 1 | 1.3 | 1.2 | 1 | 1 | 1.1 | 1.9 | 1 | 1 | 1 | 2 | 1
| 0.5%（1） | 1 | 1.1 | 1.3 | 1 | 1 | 1.1 | 1 | 1 | 1 | 1 | 1 | 1

## 汽油
20221023 条件 | 器件编号 点位序号 | 126#Y | 128#La | 129#Ce | 132#Pr | 133#Nd | 135#Sm | 137#Eu | 139#Gd | 141#Ho | 143#Er | 145#Yb | 157#Sb
200ppm,400℃ | 0.0%（2） | 2.8 | 3.4 | 3.7 | 3.1 | 5.4 | 4.2 | 2.7 | 5 | 4.8 | 6.6 | 4.7 | 4.9
| 0.1%（5） | 2.4 | 3 | 3.8 | 3.7 | 6.1 | 3.7 | 1.2 | 5.5 | 3.9 | 6.2 | 4.2 | 4.1
| 0.2%（4） | 2.7 | 2.4 | 3.4 | 3.2 | 5.6 | 3.3 | 3.2 | 4.4 | 3.7 | 1 | 5.3 | 5
| 0.3%（7） | 2.9 | 2.6 | 2.9 | 3 | 5.2 | 3.2 | 1.2 | 4.3 | 4.2 | 5.7 | 4.3 | 4.9
| 0.4%（3） | 2.9 | 2.4 | 2.9 | 2.5 | 4.8 | 3.4 | 4 | 5.2 | 4.3 | 5 | 5.2 | 4.6
| 0.5%（1） | 2.6 | 3.2 | 2.6 | 2.9 | 4.6 | 3.5 | 3 | 4.6 | 4.4 | 5.8 | 4.4 | 4.8
200ppm,350℃ | 0.0%（2） | 5.1 | 5 | 6.2 | 5 | 8 | 5.5 | 3.5 | 6.3 | 6.3 | 7.3 | 4.8 | 5.4
| 0.1%（5） | 4.6 | 4.2 | 5.6 | 5.1 | 9 | 4.7 | 1.1 | 7.3 | 5.6 | 6.9 | 5.5 | 4.8
| 0.2%（4） | 4.7 | 3.2 | 4.8 | 4.5 | 8 | 4.3 | 3.8 | 5.3 | 4.6 | 1.1 | 6.6 | 5.2
| 0.3%（7） | 4.7 | 3.8 | 3.9 | 4.2 | 7.2 | 4 | 1 | 5.2 | 5.3 | 6.8 | 5.1 | 5
| 0.4%（3） | 5.2 | 3.3 | 4.1 | 3.5 | 7.2 | 4.5 | 4.5 | 6.5 | 6.1 | 5.7 | 7.4 | 4.9
| 0.5%（1） | 4.5 | 4.5 | 3.7 | 4.2 | 6.8 | 4.3 | 3.7 | 5.8 | 6.1 | 6.6 | 4.9 | 5.2
200ppm,300℃ | 0.0%（2） | 6.7 | 6.9 | 6.5 | 6 | 8.7 | 6.1 | 5.1 | 6.9 | 8 | 7.3 | 4.4 | 6.2
| 0.1%（5） | 6.5 | 5.9 | 5.5 | 5.6 | 9.5 | 5.3 | 1.1 | 7.5 | 7.8 | 7.3 | 4.5 | 5.4
| 0.2%（4） | 6.3 | 4.5 | 4.8 | 5 | 9.2 | 4.7 | 5.2 | 6.1 | 5.7 | 1.5 | 5.4 | 5.6
| 0.3%（7） | 6.3 | 5.8 | 4 | 4.8 | 8.6 | 4.5 | 1 | 6.1 | 6.9 | 7.4 | 5 | 5.4
| 0.4%（3） | 7.1 | 4.9 | 4.2 | 4 | 8.5 | 4.7 | 5.2 | 7.6 | 8.4 | 6.4 | 6.7 | 5.2
| 0.5%（1） | 6.4 | 6.6 | 3.9 | 5 | 7.8 | 4.6 | 4.7 | 6.9 | 8.1 | 7.3 | 4.5 | 5.7
200ppm,250℃ | 0.0%（2） | 10.3 | 10.7 | 6.4 | 9.1 | 9.4 | 6.7 | 7 | 7.8 | 10.9 | 8.2 | 4.5 | 7
| 0.1%（5） | 9.6 | 9.5 | 5.8 | 8.5 | 10.8 | 6.1 | 1.3 | 8.1 | 11.3 | 8 | 3.2 | 6.2
| 0.2%（4） | 9.3 | 6.4 | 5 | 7.5 | 10.7 | 5.3 | 5.9 | 6.8 | 8 | 3.6 | 3.3 | 6.3
| 0.3%（7） | 9.7 | 9.1 | 4.2 | 7.1 | 10.3 | 4.8 | 6.4 | 7 | 9.1 | 8.3 | 4 | 5.9
| 0.4%（3） | 10.8 | 7.7 | 4.4 | 6 | 9.9 | 5 | 6.3 | 8.9 | 12 | 7.3 | 4.4 | 5.4
| 0.5%（1） | 10.4 | 10.1 | 4.1 | 7 | 8.8 | 4.9 | 6.2 | 8.3 | 12.2 | 8.2 | 2.9 | 6.1
200ppm,200℃ | 0.0%（2） | 11.8 | 15.9 | 6.4 | 10 | 9.7 | 6.2 | 12 | 7.5 | 16.6 | 9.3 | 3.2 | 6.6
| 0.1%（5） | 12.7 | 14 | 6.1 | 9.5 | 11.4 | 5.8 | 1.3 | 8 | 17.5 | 8.6 | 1.8 | 5.7
| 0.2%（4） | 13.1 | 10.7 | 5.1 | 8.2 | 11.6 | 4.9 | 9.9 | 6.8 | 13.3 | 1.3 | 2.2 | 5.4
| 0.3%（7） | 11.9 | 13.7 | 4.4 | 7.8 | 11.5 | 4.4 | 9.4 | 7 | 15.4 | 9.1 | 2.5 | 4.9
| 0.4%（3） | 11.2 | 10.7 | 4.9 | 6.9 | 10.7 | 4.7 | 9.2 | 8.7 | 16.5 | 7.6 | 2.8 | 4.8
| 0.5%（1） | 11 | 14.2 | 4.6 | 7.9 | 9.2 | 4.5 | 8.4 | 7.9 | 18.6 | 8.8 | 1.5 | 5.3
200ppm,150℃ | 0.0%（2） | 4.7 | 4.7 | 3.2 | 3.4 | 3.3 | 2.5 | 4.2 | 3.3 | 6.5 | 3.6 | 1.4 | 2.6
| 0.1%（5） | 4.5 | 3.7 | 3.4 | 3.2 | 3.6 | 2.4 | 1 | 3.4 | 5.1 | 3.2 | 1.2 | 2.7
| 0.2%（4） | 4.8 | 3.8 | 3.1 | 3 | 3.6 | 2.1 | 3.6 | 3.2 | 5.8 | 1 | 1.3 | 2.6
| 0.3%（7） | 4.3 | 4.2 | 2.7 | 2.9 | 3.7 | 2 | 3.3 | 3.2 | 6.1 | 3.1 | 1.3 | 2.6
| 0.4%（3） | 4 | 3.7 | 3.2 | 2.7 | 3.3 | 2.1 | 3.1 | 3.5 | 4.8 | 3 | 1.3 | 2.5
| 0.5%（1） | 4.2 | 4.2 | 3.1 | 2.8 | 3.1 | 1.9 | 3.2 | 3.3 | 5.4 | 3.1 | 1.1 | 2.6
200ppm,100℃ | 0.0%（2） | 3 | 3.9 | 2.2 | 3 | 2.5 | 1.9 | 3.6 | 2.7 | 5.1 | 3.2 | 1.1 | 1.7
| 0.1%（5） | 2.5 | 2.8 | 2 | 2.7 | 2.9 | 1.6 | 1 | 2.7 | 4.7 | 3.1 | 1.1 | 1.9
| 0.2%（4） | 2.9 | 1.8 | 1.7 | 2.3 | 2.8 | 1.4 | 2.8 | 2.1 | 3.4 | 1 | 1.1 | 2
| 0.3%（7） | 2.6 | 2.6 | 1.6 | 2.1 | 2.8 | 1.4 | 2.2 | 2.2 | 4.4 | 2.7 | 1.1 | 2
| 0.4%（3） | 2.4 | 2 | 2.2 | 1.9 | 2.6 | 1.4 | 2.4 | 2.5 | 3.9 | 2.4 | 1.1 | 1.8
| 0.5%（1） | 2.2 | 2.6 | 2 | 2 | 2.4 | 1.2 | 2.5 | 2.3 | 4.5 | 2.6 | 1 | 1.8
200ppm,50℃ | 0.0%（2） | 1.1 | 1.2 | 1.1 | 1.1 | 1.3 | 1.1 | 1.4 | 1.2 | 1.1 | 1.3 | 1.1 | 1.1
| 0.1%（5） | 1.1 | 1.1 | 1 | 1.2 | 1.3 | 1.1 | 1 | 1.2 | 1.2 | 1.2 | 1 | 1.3
| 0.2%（4） | 1.1 | 1.4 | 1 | 1.3 | 1.3 | 1.3 | 1.1 | 1.4 | 1.2 | 1 | 1 | 1
| 0.3%（7） | 1.2 | 1.3 | 1.1 | 1.2 | 1.3 | 1 | 1.1 | 1.3 | 1.2 | 1.4 | 1 | 1
| 0.4%（3） | 1.1 | 1.5 | 1.1 | 1.1 | 1.2 | 1.1 | 1.1 | 1.2 | 1.1 | 1.2 | 1.4 | 1.1
| 0.5%（1） | 1.2 | 1.2 | 1.1 | 1.1 | 1.1 | 1.1 | 1.4 | 1.3 | 1.1 | 1.3 | 1 | 1.2

## 柴油
20221022 条件 | 器件编号 点位序号 | 126#Y | 128#La | 129#Ce | 132#Pr | 133#Nd | 135#Sm | 137#Eu | 139#Gd | 141#Ho | 143#Er | 145#Yb | 157#Sb
200ppm,400℃ | 0.0%（2） | 3.2 | 2.6 | 3.5 | 3 | 4.1 | 3.8 | 2 | 3.8 | 3.7 | 4.3 | 4.2 | 3.3
| 0.1%（5） | 2.8 | 2.3 | 3.4 | 3 | 4.3 | 3.4 | 1.1 | 3.6 | 3.1 | 3.9 | 4.3 | 4.3
| 0.2%（4） | 2.9 | 2 | 3.2 | 2.9 | 4.2 | 3.2 | 2.1 | 3.4 | 3 | 1.1 | 4.8 | 3.2
| 0.3%（7） | 3 | 2.2 | 2.9 | 2.7 | 4.1 | 3.2 | 2 | 3.3 | 3.2 | 3.8 | 4.3 | 3.2
| 0.4%（3） | 2.9 | 2.1 | 2.6 | 2.8 | 3.9 | 3.2 | 2.3 | 3.5 | 3.4 | 3.5 | 4.8 | 2.9
| 0.5%（1） | 2.9 | 2.4 | 2.3 | 2.7 | 3.7 | 3.4 | 2 | 3.4 | 3.5 | 3.9 | 4 | 3.1
200ppm,350℃ | 0.0%（2） | 4.3 | 3.8 | 5.3 | 4.2 | 6.1 | 4.8 | 2.7 | 5.2 | 5.2 | 5.9 | 4.4 | 4.1
| 0.1%（5） | 4.1 | 3.3 | 4.2 | 3.9 | 6.5 | 4.2 | 1 | 5.1 | 4.6 | 5.4 | 3.9 | 3.7
| 0.2%（4） | 4.1 | 2.7 | 3.7 | 3.6 | 6.1 | 3.7 | 2.8 | 4.4 | 3.8 | 1.2 | 5 | 3.7
| 0.3%（7） | 4.2 | 3.1 | 3.3 | 3.5 | 5.7 | 3.6 | 2.7 | 4.3 | 4.3 | 5.2 | 4.4 | 3.6
| 0.4%（3） | 4.2 | 2.8 | 3 | 3.2 | 5.5 | 3.6 | 3.1 | 4.8 | 4.8 | 4.7 | 5.3 | 3.5
| 0.5%（1） | 4 | 3.6 | 2.5 | 3.5 | 5.1 | 3.7 | 2.5 | 4.4 | 4.9 | 5.2 | 4.2 | 3.8
200ppm,300℃ | 0.0%（2） | 5.5 | 5 | 6.9 | 5 | 7.4 | 4.9 | 3.4 | 6.2 | 6.6 | 6.6 | 3.6 | 4.1
| 0.1%（5） | 5.4 | 4.4 | 4.6 | 4.4 | 7.8 | 4.2 | 1.2 | 6.1 | 6.2 | 6 | 3.3 | 3.7
| 0.2%（4） | 5.2 | 3.4 | 3.7 | 4 | 7.5 | 3.7 | 3.4 | 4.9 | 4.7 | 1.6 | 3.8 | 3.8
| 0.3%（7） | 5.2 | 4 | 3.1 | 3.8 | 6.9 | 3.4 | 3.3 | 4.7 | 5.4 | 6.2 | 3.5 | 3.5
| 0.4%（3） | 5.5 | 3.5 | 3.2 | 3.3 | 6.7 | 3.6 | 3.6 | 5.9 | 6.2 | 5.3 | 4.2 | 3.2
| 0.5%（1） | 4.9 | 4.7 | 2.6 | 3.8 | 6.2 | 3.6 | 2.9 | 5.2 | 6.5 | 6.2 | 3.2 | 3.6
200ppm,250℃ | 0.0%（2） | 6.6 | 6.4 | 6.1 | 5.9 | 7.6 | 4.8 | 3.9 | 5.6 | 7.8 | 6.6 | 3.2 | 3.8
| 0.1%（5） | 6.5 | 6 | 4.5 | 5.1 | 8.6 | 4.2 | 1.4 | 6.2 | 8.2 | 6 | 2.8 | 3.3
| 0.2%（4） | 6.6 | 4 | 3.5 | 4.4 | 8.4 | 3.5 | 3.8 | 4.6 | 5.9 | 1.7 | 2.4 | 3.3
| 0.3%（7） | 6.5 | 5.2 | 2.9 | 4.1 | 7.7 | 3.1 | 3.8 | 4.6 | 6.8 | 6.2 | 2.6 | 3
| 0.4%（3） | 7.4 | 4 | 3.2 | 3.5 | 7.4 | 3.3 | 4.1 | 6.2 | 8.5 | 5.2 | 3 | 2.8
| 0.5%（1） | 6.3 | 5.7 | 2.7 | 4.1 | 6.4 | 3.3 | 3.3 | 5.4 | 8.7 | 6.2 | 2 | 3.2
200ppm,200℃ | 0.0%（2） | 7.1 | 7 | 3.7 | 5.8 | 6.2 | 3.8 | 3.7 | 3.5 | 8.1 | 6 | 1.8 | 2.7
| 0.1%（5） | 6.9 | 6.7 | 3.1 | 5.4 | 8.5 | 3.5 | 3.4 | 4.7 | 9.4 | 5.5 | 1.5 | 2.3
| 0.2%（4） | 7.4 | 3.9 | 2.5 | 4.4 | 8.4 | 2.7 | 4.6 | 3.1 | 6.1 | 1.2 | 1.6 | 2.4
| 0.3%（7） | 7 | 5.2 | 2 | 4 | 7.7 | 2.3 | 4.3 | 3.4 | 7.7 | 5.4 | 1.7 | 2.2
| 0.4%（3） | 8.1 | 3.6 | 2.5 | 3.2 | 6.4 | 2.6 | 4.3 | 4.9 | 8.9 | 4.4 | 1.8 | 2.7
| 0.5%（1） | 6.1 | 5.9 | 2.1 | 4.1 | 5.2 | 2.5 | 3.1 | 3.9 | 10.2 | 5.2 | 1.3 | 2.3
200ppm,150℃ | 0.0%（2） | 3.2 | 3.3 | 1.9 | 1.7 | 2.4 | 1.5 | 2.6 | 2.2 | 3.6 | 2.9 | 1.1 | 1.1
| 0.1%（5） | 2.7 | 2.6 | 1.6 | 2.4 | 5.2 | 1.3 | 1.5 | 2.1 | 4.9 | 3.4 | 1.2 | 1
| 0.2%（4） | 3.9 | 1.1 | 1.8 | 1.7 | 4.4 | 1.1 | 2.2 | 1.9 | 1.6 | 1 | 1.1 | 1.4
| 0.3%（7） | 3.5 | 1.5 | 2.7 | 1.2 | 4.1 | 1.4 | 1.6 | 1.6 | 4.2 | 3.3 | 1.2 | 1.3
| 0.4%（3） | 4.4 | 2 | 1.3 | 1.9 | 2.6 | 1.1 | 1.8 | 2.1 | 4.1 | 1.8 | 1.1 | 1.1
| 0.5%（1） | 1.9 | 2.1 | 1.4 | 1.2 | 1.6 | 1.1 | 1.1 | 1.2 | 5.3 | 2.7 | 1.1 | 1.3
200ppm,100℃ | 0.0%（2） | 3.6 | 3.3 | 2.3 | 10 | 6.5 | 4.1 | 2.3 | 3.5 | 5.1 | 4.7 | 1 | 9.8
| 0.1%（5） | 3.7 | 3.1 | 4.9 | 5 | 1.3 | 3.2 | 1 | 6.6 | 5.6 | 2.3 | 1.3 | 5.8
| 0.2%（4） | 3.5 | 2.3 | 4.3 | 9.8 | 3.5 | 3.5 | 3.3 | 5.8 | 2.3 | 1 | 1.1 | 1.3
| 0.3%（7） | 5 | 9.3 | 2.4 | 14.4 | 4.1 | 2.7 | 3 | 3.4 | 6.3 | 2.1 | 1 | 1.4
| 0.4%（3） | 1.4 | 5.9 | 1.9 | 8.5 | 8.2 | 2.9 | 3.5 | 6 | 5.1 | 8.2 | 1.1 | 3.1
| 0.5%（1） | 3.5 | 4.6 | 1.6 | 9.9 | 9.5 | 1.8 | 2.2 | 13.3 | 4.1 | 4.4 | 1 | 2.7
200ppm,50℃ | 0.0%（2） | 1.3 | 1.3 | 1.3 | 1.3 | 1.3 | 1.3 | 1.3 | 1.3 | 1.3 | 1.3 | 1.3 | 1.3
| 0.1%（5） | 3.7 | 3.1 | 3.2 | 2.2 | 1.3 | 3.2 | 1 | 1.3 | 1.4 | 2.1 | 2.2 | 3.1
| 0.2%（4） | 3.5 | 2.3 | 4.3 | 9.8 | 3.5 | 3.5 | 3.3 | 5.8 | 2.3 | 1 | 1.1 | 1.3
| 0.3%（7） | 3.1 | 2.4 | 2.3 | 2.1 | 1.2 | 1.3 | 1.2 | 1.2 | 1.1 | 2.1 | 1 | 1.4
| 0.4%（3） | 1.4 | 2.3 | 2 | 3 | 4 | 2 | 3 | 1 | 1.1 | 1.2 | 1.1 | 1.1
| 0.5%（1） | 2 | 2.2 | 1.2 | 3.2 | 1.1 | 1.2 | 1.3 | 1.4 | 1.1 | 1.1 | 1.1 | 1.1