## 汽油
温度 | 浓度 | 修饰量 | In2O3 | In2O3+Ru | In2O3+Rh | In2O3+Pd | In2O3+Pt | In2O3+La | In2O3+Ce | In2O3+Pr | In2O3+Nd | In2O3+Eu | In2O3+Sb | In2O3+Gd | In2O3+Ho
200℃ | 100ppm | 0.5% | 1.2 | 1.3 | 1.6 | 1.8 | 1.3 | 1.5 | 1.8 | 1.5 | 1.6 | 1.5 | 1.6 | 2.6 | 1.6
|  | 0.4% |  | 1.2 | 1.7 | 1.6 | 1.4 | 1.4 | 1.8 | 1.5 | 1.5 | 1.6 | 1.5 | 2.6 | 1.8
|  | 0.3% |  | 1.2 | 1.7 | 1.7 | 1.5 | 1.4 | 1.6 | 1.5 | 1.6 | 1.6 | 1.5 | 2.7 | 1.8
|  | 0.2% |  | 1.3 | 1.8 | 1.6 | 1.4 | 1.4 | 1.6 | 1.4 | 1.2 | 1.5 | 1.4 | 2.5 | 1.5
|  | 0.1% |  | 1.3 | 1.9 | 1.6 | 1.4 | 1.4 | 1.6 | 1.4 | 1.5 | 1.6 | 1.1 | 2.7 | 1.5
| 70ppm | 0.5% | 1.3 | 1.3 | 1.6 | 1.7 | 1.3 | 1.5 | 1.8 | 1.5 | 1.6 | 1.5 | 1.5 | 2.3 | 1.4
|  | 0.4% |  | 1.3 | 1.6 | 1.5 | 1.5 | 1.4 | 1.9 | 1.5 | 1.6 | 1.5 | 1.6 | 2.7 | 1.6
|  | 0.3% |  | 1.3 | 1.7 | 1.6 | 1.5 | 1.4 | 1.7 | 1.5 | 1.6 | 1.5 | 1.6 | 2.5 | 1.5
|  | 0.2% |  | 1.3 | 1.7 | 1.6 | 1.4 | 1.4 | 1.7 | 1.5 | 1.4 | 1.4 | 1.5 | 2.2 | 1.3
|  | 0.1% |  | 1.3 | 1.8 | 1.5 | 1.4 | 1.4 | 1.6 | 1.4 | 1.6 | 1.4 | 1.2 | 2.7 | 1.4
| 50ppm | 0.5% | 1.4 | 1.3 | 1.8 | 2.3 | 1.4 | 1.7 | 1.7 | 1.6 | 1.8 | 1.6 | 1.5 | 3.4 | 1.9
|  | 0.4% |  | 1.3 | 1.6 | 2.1 | 1.5 | 1.5 | 1.8 | 1.6 | 1.7 | 1.5 | 1.6 | 3.4 | 2.2
|  | 0.3% |  | 1.4 | 1.9 | 2.2 | 1.5 | 1.5 | 1.6 | 1.6 | 1.8 | 1.6 | 1.6 | 3.6 | 1.9
|  | 0.2% |  | 1.4 | 2 | 2.2 | 1.4 | 1.4 | 1.7 | 1.5 | 1.7 | 1.4 | 1.5 | 3 | 1.6
|  | 0.1% |  | 1.3 | 2 | 1.7 | 1.5 | 1.4 | 1.7 | 1.4 | 1.5 | 1.5 | 1.1 | 3.2 | 1.6
| 30ppm | 0.5% | 1.3 | 1.2 | 1.7 | 2.1 | 1.3 | 1.5 | 1.5 | 1.4 | 1.8 | 1.5 | 1.4 | 2.5 | 1.7
|  | 0.4% |  | 1.2 | 1.6 | 2.2 | 1.4 | 1.4 | 1.6 | 1.4 | 1.5 | 1.4 | 1.4 | 2.5 | 1.8
|  | 0.3% |  | 1.3 | 1.8 | 2.3 | 1.5 | 1.4 | 1.5 | 1.4 | 1.7 | 1.5 | 1.4 | 2.6 | 1.7
|  | 0.2% |  | 1.3 | 1.9 | 2.3 | 1.5 | 1.4 | 1.5 | 1.4 | 1.4 | 1.3 | 1.3 | 2.3 | 1.5
|  | 0.1% |  | 1.2 | 1.9 | 1.8 | 1.4 | 1.4 | 1.5 | 1.3 | 1.4 | 1.3 | 1 | 2.3 | 1.5
250℃ | 100ppm | 0.5% | 2.3 | 1.7 | 3 | 3.9 | 2.8 | 2.1 | 2.4 | 2.6 | 2.3 | 2.7 | 2 | 6.1 | 3.3
|  | 0.4% |  | 1.7 | 2.5 | 3.4 | 2 | 2.2 | 2.6 | 2.9 | 2.3 | 2.7 | 2.6 | 4.7 | 4.3
|  | 0.3% |  | 1.9 | 3 | 3.8 | 1.9 | 2.2 | 2.3 | 2.9 | 2.5 | 3 | 2.5 | 6.2 | 3.3
|  | 0.2% |  | 1.8 | 2.8 | 3.4 | 2 | 2.1 | 2.3 | 2.7 | 1.8 | 2.2 | 2.2 | 5.1 | 2.5
|  | 0.1% |  | 1.7 | 3.2 | 2.6 | 1.9 | 2.1 | 2.3 | 2.5 | 2.2 | 2.3 | 1 | 5.4 | 2.3
| 70ppm | 0.5% | 1.6 | 1.5 | 2 | 2.3 | 1.7 | 1.8 | 2 | 2 | 1.8 | 1.9 | 1.7 | 4.4 | 2
|  | 0.4% |  | 1.4 | 1.8 | 2.1 | 1.7 | 1.7 | 2.1 | 2.1 | 1.8 | 1.9 | 2 | 4.2 | 2.5
|  | 0.3% |  | 1.6 | 2.1 | 2.5 | 1.6 | 1.7 | 1.9 | 2.1 | 1.9 | 2 | 1.9 | 5.1 | 2.2
|  | 0.2% |  | 1.5 | 2.1 | 2.4 | 1.6 | 1.6 | 1.9 | 1.9 | 1.6 | 1.7 | 1.7 | 3.8 | 1.7
|  | 0.1% |  | 1.5 | 2.3 | 1.8 | 1.6 | 1.7 | 1.8 | 1.8 | 1.7 |  | 1.1 | 5.1 | 1.7
| 50ppm | 0.5% | 1.8 | 1.4 | 2.5 | 2.9 | 2.2 | 1.8 | 1.7 | 1.9 | 2.1 | 2.2 | 1.6 | 3.3 | 3
|  | 0.4% |  | 1.5 | 2 | 2.6 | 1.7 | 1.7 | 1.9 | 2.1 | 1.8 | 2.1 | 1.9 | 2.6 | 3.4
|  | 0.3% |  | 1.7 | 2.4 | 2.6 | 1.6 | 1.7 | 1.7 | 2.1 | 2.8 | 2.4 | 1.9 | 3.3 | 2.8
|  | 0.2% |  | 1.5 | 2.3 | 2.5 | 1.6 | 1.7 | 1.8 | 2.1 | 1.7 | 1.8 | 1.7 | 3 | 2.3
|  | 0.1% |  | 1.5 | 2.4 | 2.2 | 1.6 | 1.6 | 1.8 | 1.9 | 1.6 | 1.8 | 1 | 2.8 | 2
| 30ppm | 0.5% | 1.8 | 1.4 | 2.7 | 3.1 | 1.8 | 1.8 | 1.6 | 1.8 | 2.4 | 2.1 | 1.6 | 2.5 | 2.2
|  | 0.4% |  | 1.5 | 2.4 | 3.1 | 1.7 | 1.8 | 1.8 | 2 | 1.8 | 1.8 | 2 | 2.1 | 2.3
|  | 0.3% |  | 1.6 | 2.5 | 2.8 | 1.7 | 1.7 | 1.6 | 2.1 | 2.1 | 2 | 1.9 | 2.5 | 2.1
|  | 0.2% |  | 1.5 | 2.4 | 2.7 | 1.6 | 1.7 | 1.6 | 2.2 | 1.6 | 1.6 | 1.8 | 2.5 | 2.5
|  | 0.1% |  | 1.4 | 2.5 | 2.5 | 1.7 | 1.6 | 1.6 | 1.9 | 1.5 | 1.2 | 1.1 | 2.3 | 1.8
300℃ | 100ppm | 0.5% | 2.2 | 1.6 | 2.7 | 3.2 | 3.4 | 1.8 | 2.1 | 2.5 | 2.1 | 2.4 | 1.6 | 3.5 | 3
|  | 0.4% |  | 1.6 | 2.3 | 2.8 | 1.9 | 2 | 2.4 | 2.1 | 2 | 2.2 | 2 | 2.1 | 3.3
|  | 0.3% |  | 1.7 | 2.7 | 2.7 | 1.6 | 1.9 | 2 | 2.2 | 2.3 | 2.3 | 2 | 3.6 | 2.7
|  | 0.2% |  | 1.6 | 2.5 | 2.5 | 1.7 | 2 | 2 | 2.3 | 1.9 | 2 | 1.9 | 3.3 | 2.1
|  | 0.1% |  | 1.6 | 2.7 | 2.5 | 1.7 | 2 | 2.2 | 2.2 | 1.9 | 2 | 1.3 | 3.4 | 2.1
| 70ppm | 0.5% | 1.7 | 1.4 | 1.8 | 2.2 | 1.7 | 1.6 | 1.7 | 1.7 | 1.5 | 1.7 | 1.5 | 3 | 1.8
|  | 0.4% |  | 1.3 | 1.6 | 2.1 | 1.5 | 1.5 | 1.8 | 1.8 | 1.5 | 1.7 | 1.6 | 2.3 | 2
|  | 0.3% |  | 1.4 | 1.8 | 2.2 | 1.5 | 1.5 | 1.6 | 1.8 | 1.6 | 1.7 | 1.7 | 3.1 | 1.8
|  | 0.2% |  | 1.3 | 1.8 | 2.1 | 1.4 | 1.5 | 1.5 | 1.7 | 1.4 | 1.5 | 1.5 | 2.6 | 1.5
|  | 0.1% |  | 1.4 | 2 | 1.9 | 1.4 | 1.5 | 1.6 | 1.7 | 1.4 | 1.5 | 1.1 | 3.2 | 1.5
| 50ppm | 0.5% | 2.1 | 1.5 | 2.2 | 2.4 | 2.3 | 1.6 | 1.8 | 1.7 | 2.2 | 2.1 | 1.5 | 2.4 | 2.8
|  | 0.4% |  | 1.5 | 1.9 | 2.4 | 1.7 | 1.7 | 2 | 1.8 | 1.9 | 1.9 | 1.7 | 1.8 | 2.9
|  | 0.3% |  | 1.7 | 2.2 | 2.3 | 1.6 | 1.7 | 1.7 | 1.9 | 2.1 | 2.1 | 1.8 | 2.5 | 2.5
|  | 0.2% |  | 1.5 | 2.1 | 2.3 | 1.6 | 1.7 | 1.8 | 2 | 1.7 | 1.7 | 1.7 | 2.5 | 2
|  | 0.1% |  | 1.5 | 2.2 | 2.3 | 1.6 | 1.7 | 1.8 | 1.9 | 1.6 | 1.8 | 1.2 | 2.3 | 2
| 30ppm | 0.5% | 2.1 | 1.6 | 2.5 | 2.5 | 2.4 | 1.9 | 2.1 | 1.9 | 1.7 | 2.1 | 1.7 | 2.5 | 3.1
|  | 0.4% |  | 1.7 | 2.4 | 2.6 | 1.8 | 1.9 | 2.3 | 2 | 1.5 | 2 | 2 | 1.9 | 3.5
|  | 0.3% |  | 1.9 | 2.7 | 2.5 | 1.7 | 1.9 | 2 | 2.1 | 1.7 | 2.3 | 2 | 2.7 | 2.9
|  | 0.2% |  | 1.7 | 2.5 | 2.4 | 1.8 | 1.9 | 2.1 | 2.2 | 1.4 | 1.9 | 1.8 | 2.9 | 2.2
|  | 0.1% |  | 1.7 | 2.7 | 2.6 | 1.8 | 1.9 | 2.1 | 2.1 | 1.4 | 2.1 | 1.3 | 2.8 | 2.2
350℃ | 100ppm | 0.5% | 2.1 | 1.5 | 2 | 1.9 | 2.9 | 1.7 | 1.8 | 1.4 | 1.8 | 1.9 | 1.6 | 2 | 2
|  | 0.4% |  | 1.6 | 2 | 2.3 | 1.7 | 1.7 | 1.9 | 1.7 | 1.9 | 1.8 | 1.7 | 2.2 | 2.1
|  | 0.3% |  | 1.8 | 2.1 | 2.5 | 1.7 | 1.6 | 2 | 1.7 | 1.9 | 1.8 | 1.8 | 2.5 | 1.9
|  | 0.2% |  | 1.6 | 2.1 | 2.3 | 1.6 | 1.8 | 1.8 | 1.7 | 1.7 | 1.8 | 1.6 | 2.6 | 1.7
|  | 0.1% |  | 1.6 | 2.2 | 2.5 | 1.7 | 1.8 | 1.9 | 1.8 | 1.8 | 1.7 | 1 | 2.7 | 1.8
| 70ppm | 0.5% | 2.3 | 1.9 | 2.5 | 2.2 | 2.5 | 2.4 | 2.4 | 2.3 | 2.4 | 2 | 2 | 3 | 2.2
|  | 0.4% |  | 2 | 2.4 | 2.6 | 2.1 | 2.2 | 2.5 | 2.3 | 2.4 | 1.9 | 2.3 | 3.7 | 2.5
|  | 0.3% |  | 2.4 | 2.6 | 2.8 | 2.1 | 2.1 | 2.5 | 2.2 | 2.5 | 1.9 | 2.3 | 3.6 | 2.2
|  | 0.2% |  | 2 | 2.7 | 2.6 | 2.1 | 2.2 | 2.4 | 2.1 | 2.2 | 1.9 | 2.2 | 3.6 | 1.9
|  | 0.1% |  | 1.9 | 3 | 2.9 | 2.2 | 2.2 | 2.3 | 2.2 | 2.2 | 1.9 | 1.1 | 4 | 2.1
| 50ppm | 0.5% | 2 | 1.7 | 2.1 | 1.9 | 2.1 | 2.1 | 2 | 2 | 2.1 | 1.8 | 1.8 | 2.5 | 1.8
|  | 0.4% |  | 1.8 | 2.1 | 2.2 | 1.8 | 1.9 | 2 | 2 | 2 | 1.7 | 2 | 2.9 | 2.1
|  | 0.3% |  | 2 | 2.3 | 2.4 | 1.9 | 1.9 | 2.1 | 1.9 | 2.1 | 1.6 | 2 | 2.9 | 1.8
|  | 0.2% |  | 1.8 | 2.3 | 2.2 | 1.9 | 1.9 | 2 | 1.8 | 1.8 | 1.6 | 1.9 | 2.8 | 1.7
|  | 0.1% |  | 1.7 | 2.5 | 2.5 | 1.9 | 1.9 | 2 | 1.9 | 1.8 | 1.5 | 1.1 | 3.1 | 1.8
| 30ppm | 0.5% | 1.8 | 1.6 | 2 | 1.9 | 1.9 | 1.8 | 2 | 1.7 | 1.9 | 1.7 | 1.6 | 2.3 | 2
|  | 0.4% |  | 1.7 | 2.1 | 2.1 | 1.7 | 1.7 | 2 | 1.7 | 1.6 | 1.6 | 1.7 | 2.7 | 2.2
|  | 0.3% |  | 2 | 2.1 | 2.1 | 1.7 | 1.7 | 2 | 1.7 | 1.9 | 1.6 | 1.8 | 2.6 | 1.9
|  | 0.2% |  | 1.8 | 2.2 | 2.1 | 1.8 | 1.8 | 2 | 1.7 | 1.4 | 1.6 | 1.7 | 2.7 | 1.7
|  | 0.1% |  | 1.7 | 2.4 | 2.3 | 1.8 | 1.8 | 1.9 | 1.8 | 1.5 | 1.6 | 1 | 2.9 | 1.9
400℃ | 100ppm | 0.5% | 2.1 | 1.7 | 2.2 | 3 | 2.1 | 2.3 | 2.2 | 1.7 | 1.8 | 1.8 | 1.9 | 3.2 | 2.2
|  | 0.4% |  | 1.8 | 2.2 | 3.1 | 1.8 | 2 | 2.4 | 2.3 | 1.8 | 1.7 | 2.2 | 2.8 | 2.4
|  | 0.3% |  | 2.2 | 2.6 | 3.7 | 1.9 | 2.1 | 2.1 | 2.2 | 1.9 | 1.8 | 2.2 | 3.5 | 2.2
|  | 0.2% |  | 1.8 | 2.9 | 3.4 | 1.9 | 1.9 | 2.1 | 2.1 | 1.7 | 1.6 | 2 | 3.2 | 1.9
|  | 0.1% |  | 1.7 | 3.2 | 3.1 | 1.9 | 1.9 | 2 | 2.1 | 1.7 | 1.6 | 1.1 | 3.7 | 2
| 70ppm | 0.5% | 2.1 | 2.1 | 3.3 | 3.9 | 2.4 | 3.4 | 2.9 | 3 | 2.9 | 2.3 | 2.3 | 4.8 | 3.5
|  | 0.4% |  | 2.2 | 2.9 | 4.4 | 2.6 | 2.9 | 3.3 | 3.1 | 2.6 | 2 | 2.8 | 4.1 | 3.7
|  | 0.3% |  | 2.8 | 3.8 | 4.3 | 2.4 | 2.9 | 2.8 | 3 | 3 | 2.2 | 2.8 | 4.9 | 3.3
|  | 0.2% |  | 2.4 | 4.1 | 4 | 2.6 | 2.6 | 2.9 | 2.7 | 2.2 | 1.8 | 2.6 | 4.6 | 2.5
|  | 0.1% |  | 2.1 | 4.7 | 3.8 | 2.5 | 2.5 | 2.7 | 2.8 | 2.2 | 1.8 | 1.2 | 5 | 3.1
| 50ppm | 0.5% | 2.1 | 2.1 | 3.2 | 4.3 | 2.3 | 3.2 | 2.8 | 3.7 | 3 | 2.3 | 2.3 | 4.3 | 3.6
|  | 0.4% |  | 2.2 | 2.9 | 3.9 | 2.7 | 2.8 | 3.2 | 3 | 2.5 | 2 | 2.8 | 3.8 | 3.6
|  | 0.3% |  | 2.7 | 3.8 | 4.2 | 2.5 | 2.9 | 2.8 | 3 | 3 | 2.2 | 2.7 | 4.5 | 3.3
|  | 0.2% |  | 2.3 | 4.3 | 3.9 | 2.5 | 2.7 | 2.8 | 2.7 | 1.8 | 1.8 | 2.5 | 4.3 | 2.5
|  | 0.1% |  | 2.1 | 4.9 | 3.6 | 2.6 | 2.6 | 2.6 | 2.8 | 2.2 | 1.8 | 1.2 | 4.5 | 3.1
| 30ppm | 0.5% | 1.9 | 1.9 | 2.7 | 3.4 | 1.9 | 2.7 | 2.5 | 2.5 | 2 | 1.8 | 2 | 3.6 | 3
|  | 0.4% |  | 2 | 2.7 | 3 | 2.2 | 2.4 | 2.7 | 2.5 | 1.8 | 1.6 | 2.4 | 3.3 | 3.3
|  | 0.3% |  | 2.4 | 3.3 | 3.3 | 2.1 | 2.5 | 2.4 | 2.4 | 2.1 | 1.7 | 2.3 | 3.8 | 2.9
|  | 0.2% |  | 2.1 | 3.7 | 3.1 | 2.1 | 2.3 | 2.3 | 2.2 | 1.4 | 1.6 | 2 | 3.6 | 2.4
|  | 0.1% |  | 1.9 | 4 | 2.9 | 2.2 | 2.2 | 2.2 | 2.2 | 1.6 | 1.8 | 1.1 | 4.1 | 2.7

## 柴油
温度 | 浓度 | 修饰量 | In2O3 | In2O3+Ru | In2O3+Rh | In2O3+Pd | In2O3+Pt | In2O3+La | In2O3+Ce | In2O3+Pr | In2O3+Nd | In2O3+Eu | In2O3+Sb | In2O3+Gd | In2O3+Ho
200℃ | 100ppm | 0.5% | 1.2 | 1.3 | 1.4 | 1.6 | 1.3 | 1.6 | 1.7 | 1.6 | 1.4 | 1.4 | 1.5 | 3 | 1.4
|  | 0.4% |  | 1.2 | 1.5 | 1.6 | 1.5 | 1.4 | 1.8 | 1.5 | 1.4 | 1.4 | 1.6 | 3.8 | 1.6
|  | 0.3% |  | 1.4 | 1.6 | 2 | 1.5 | 1.4 | 1.6 | 1.4 | 1.4 | 1.4 | 1.5 | 3.5 | 1.4
|  | 0.2% |  | 1.3 | 1.6 | 1.9 | 1.4 | 1.3 | 1.5 | 1.3 | 1.4 | 1.3 | 1.3 | 2.6 | 1.3
|  | 0.1% |  | 1.2 | 1.8 | 1.5 | 1.4 | 1.3 | 1.4 | 1.3 | 1.3 |  |  | 3.7 | 1.2
| 70ppm | 0.5% | 1.1 | 1.2 | 1.4 | 1.6 | 1.2 | 1.5 | 1.5 | 1.4 | 1.4 | 1.3 | 1.3 | 2.2 | 1.3
|  | 0.4% |  | 1.2 | 1.4 | 1.4 | 1.4 | 1.3 | 1.6 | 1.4 | 1.3 | 1.3 | 1.3 | 2.3 | 1.4
|  | 0.3% |  | 1.3 | 1.5 | 1.6 | 1.4 | 1.4 | 1.5 | 1.3 | 1.4 | 1.3 | 1.3 | 2.4 | 1.3
|  | 0.2% |  | 1.2 | 1.5 | 1.5 | 1.3 | 1.3 | 1.5 | 1.2 | 1.2 | 1.2 | 1.2 | 2.1 | 1.2
|  | 0.1% |  | 1.2 | 1.6 | 1.3 | 1.3 | 1.2 | 1.4 | 1.2 | 1.3 |  |  | 2.6 | 1.2
| 50ppm | 0.5% | 1.6 | 1.4 | 2 | 2.1 | 1.4 | 1.8 | 1.8 | 1.7 | 1.5 | 1.5 | 1.4 | 4.4 | 1.9
|  | 0.4% |  | 1.4 | 1.6 | 2.2 | 1.6 | 1.6 | 1.9 | 1.7 | 1.4 | 1.6 | 1.4 | 4.1 | 2.4
|  | 0.3% |  | 1.6 | 2 | 2.8 | 1.6 | 1.6 | 1.7 | 1.6 | 1.5 | 1.8 | 1.4 | 4.7 | 1.9
|  | 0.2% |  | 1.4 | 2.1 | 2.7 | 1.6 | 1.5 | 1.7 | 1.5 | 1.5 | 1.4 | 1.3 | 3.6 | 1.6
|  | 0.1% |  | 1.4 | 2.4 | 1.9 | 1.5 | 1.4 | 1.6 | 1.4 | 1.4 | 1.5 |  | 4.2 | 1.5
| 30ppm | 0.5% | 1.4 | 1.3 | 1.6 | 2 | 1.4 | 1.6 | 1.5 | 1.5 | 1.3 | 1.3 | 1.3 | 2.8 | 1.7
|  | 0.4% |  | 1.3 | 1.5 | 2.1 | 1.5 | 1.5 | 1.6 | 1.5 | 1.2 | 1.4 | 1.3 | 2.6 | 1.9
|  | 0.3% |  | 1.5 | 1.8 | 2.3 | 1.5 | 1.5 | 1.5 | 1.4 | 1.3 | 1.5 | 1.3 | 2.8 | 1.6
|  | 0.2% |  | 1.4 | 1.8 | 2.3 | 1.4 | 1.3 | 1.5 | 1.4 | 1.3 | 1.2 | 1.2 | 2.4 | 1.4
|  | 0.1% |  | 1.3 | 2.1 | 1.8 | 1.4 | 1.3 | 1.4 | 1.3 | 1.2 | 1.3 | 1 | 2.6 | 1.3
250℃ | 100ppm | 0.5% | 2 | 1.5 | 2.4 | 2.9 | 2.4 | 2 | 1.9 | 2.2 | 1.7 | 2.1 | 1.8 | 4 | 2.4
|  | 0.4% |  | 1.5 | 1.9 | 2.7 | 1.9 | 1.9 | 2.2 | 2.4 | 1.6 | 2 | 2.1 | 3.6 | 2.9
|  | 0.3% |  | 1.9 | 2.3 | 3 | 1.8 | 1.9 | 1.8 | 2.2 | 1.8 | 2.1 | 2.1 | 4.2 | 2.3
|  | 0.2% |  | 1.6 | 2.2 | 2.7 | 1.7 | 1.6 | 1.8 | 2.1 | 1.4 | 1.6 | 1.9 | 3.6 | 1.9
|  | 0.1% |  | 1.5 | 2.5 | 2.2 | 1.6 | 1.6 | 1.8 | 1.9 | 1.5 |  |  | 3.8 | 1.7
| 70ppm | 0.5% | 1.3 | 1.4 | 1.8 | 2.3 | 1.5 | 1.8 | 1.7 | 1.7 | 1.6 | 1.7 | 1.5 | 3.2 | 1.8
|  | 0.4% |  | 1.4 | 1.6 | 2.1 | 1.6 | 1.6 | 1.8 | 1.8 | 1.5 | 1.6 | 1.7 | 2.8 | 2.1
|  | 0.3% |  | 1.6 | 1.8 | 2.5 | 1.6 | 1.6 | 1.7 | 1.6 | 1.7 | 1.7 | 1.6 | 3.3 | 1.8 | In2O3+Ru
|  | 0.2% |  | 1.4 | 1.8 | 2.3 | 1.5 | 1.5 | 1.6 | 1.5 | 1.2 | 1.4 | 1.4 | 2.7 | 1.6 | In2O3+Rh
|  | 0.1% |  | 1.4 | 2 | 1.8 | 1.5 | 1.4 | 1.6 | 1.4 | 1.4 |  |  | 3 | 1.5 | In2O3+Pd
| 50ppm | 0.5% | 2.2 | 1.6 | 3 | 3.2 | 2.3 | 2.2 | 2.2 | 2.3 | 1.8 | 2.3 | 1.7 | 4.2 | 2.8 | In2O3+Pt
|  | 0.4% |  | 1.8 | 2.4 | 3.1 | 2 | 2.1 | 2.4 | 2.5 | 1.6 | 2.3 | 2.1 | 3.3 | 3.5 | In2O3+La
|  | 0.3% |  | 2.1 | 3.1 | 3.3 | 1.9 | 2.1 | 2 | 2.4 | 1.8 | 2.6 | 2.1 | 4.2 | 2.8 | In2O3+Ce
|  | 0.2% |  | 1.8 | 3 | 3.1 | 1.9 | 1.9 | 2.1 | 2.4 | 1.3 | 1.9 | 1.7 | 3.7 | 2.1 | In2O3+Pr
|  | 0.1% |  | 1.7 | 3.4 | 2.5 | 1.8 | 1.8 | 2 | 2.1 | 1.5 | 2.1 |  | 3.8 | 2 | In2O3+Nd
| 30ppm | 0.5% | 1.6 | 1.4 | 1.9 | 2.2 | 1.7 | 1.6 | 1.6 | 1.6 | 1.3 | 1.6 | 1.4 | 2.2 | 2.1 | In2O3+Eu
|  | 0.4% |  | 1.5 | 1.7 | 2.1 | 1.6 | 1.5 | 1.7 | 1.7 | 1.2 | 1.6 | 1.6 | 1.8 | 2.4 | In2O3+Sb
|  | 0.3% |  | 1.6 | 1.9 | 2.1 | 1.5 | 1.6 | 1.5 | 1.7 | 1.3 | 1.8 | 1.6 | 2.2 | 2.1 | In2O3+Gd
|  | 0.2% |  | 1.5 | 1.9 | 2 | 1.5 | 1.5 | 1.6 | 1.7 | 1.1 | 1.4 | 1.4 | 2.1 | 1.7 | In2O3+Ho
|  | 0.1% |  | 1.4 | 1.9 | 1.9 | 1.4 | 1.5 | 1.6 | 1.6 | 1.1 | 1.5 | 1 | 2 | 1.5
300℃ | 100ppm | 0.5% | 1.6 | 1.6 | 2.1 | 2.5 | 2.4 | 2.2 | 2 | 2 | 1.8 | 1.9 | 1.8 | 3.2 | 2
|  | 0.4% |  | 1.6 | 1.9 | 2.4 | 2 | 2 | 2.2 | 2.1 | 1.7 | 1.7 | 2 | 2.9 | 2.2
|  | 0.3% |  | 1.9 | 2.2 | 2.4 | 1.8 | 1.9 | 2 | 1.9 | 2 | 1.7 | 2 | 3.4 | 1.9
|  | 0.2% |  | 1.7 | 2.1 | 2.3 | 1.8 | 1.8 | 1.9 | 1.8 | 1.5 | 1.5 | 1.9 | 3.2 | 1.7
|  | 0.1% |  | 1.6 | 2.3 | 2.2 | 1.7 | 1.8 | 1.8 | 1.7 | 1.5 |  |  | 3.4 | 1.7
| 70ppm | 0.5% | 1.7 | 1.6 | 2.3 | 2.9 | 1.7 | 2.2 | 2 | 2 | 2.3 | 2 | 1.7 | 2.8 | 2.5
|  | 0.4% |  | 1.4 | 1.9 | 2.8 | 1.9 | 2.1 | 2.1 | 2.1 | 1.9 | 1.8 | 2.1 | 2.3 | 2.6
|  | 0.3% |  | 1.9 | 2.3 | 2.9 | 1.8 | 2 | 2 | 1.9 | 2.3 | 1.8 | 2 | 2.8 | 2.3
|  | 0.2% |  | 1.6 | 2.3 | 2.6 | 1.8 | 1.8 | 1.9 | 1.8 | 1.5 | 1.5 | 1.8 | 2.8 | 2
|  | 0.1% |  | 1.5 | 2.4 | 2.4 | 1.7 | 1.8 | 1.9 | 1.7 | 1.6 | 1.3 |  | 2.7 | 2
| 50ppm | 0.5% | 2 | 1.8 | 2.6 | 2.7 | 2.4 | 2.2 | 2.3 | 2.1 | 2 | 2.2 | 1.8 | 2.9 | 2.8
|  | 0.4% |  | 1.9 | 2.4 | 2.9 | 2 | 2.2 | 2.5 | 2.2 | 1.8 | 2.1 | 2.2 | 2.3 | 3.3
|  | 0.3% |  | 2.1 | 2.8 | 2.8 | 2 | 2.1 | 2.2 | 2.2 | 2 | 2.3 | 2.1 | 3.1 | 2.6
|  | 0.2% |  | 1.9 | 2.7 | 2.8 | 2 | 2.1 | 2.3 | 2.3 | 1.5 | 1.9 | 2 | 3.3 | 2.1
|  | 0.1% |  | 1.8 | 3 | 2.8 | 2 | 2.1 | 2.2 | 2.2 | 1.6 | 2 | 1 | 3.2 | 2.1
| 30ppm | 0.5% | 1.8 | 1.5 | 1.9 | 2 | 1.8 | 1.8 | 1.9 | 1.7 | 1.7 | 1.7 | 1.5 | 2 | 2.3
|  | 0.4% |  | 1.7 | 1.9 | 2.2 | 1.7 | 1.7 | 2 | 1.7 | 1.4 | 1.6 | 1.7 | 1.8 | 2.7
|  | 0.3% |  | 1.8 | 2.1 | 2.1 | 1.7 | 1.7 | 1.8 | 1.7 | 1.6 | 1.8 | 1.7 | 2.2 | 2.1
|  | 0.2% |  | 1.6 | 2 | 2.1 | 1.8 | 1.7 | 1.9 | 1.8 | 1.2 | 1.5 | 1.6 | 2.3 | 1.8
|  | 0.1% |  | 1.6 | 2.2 | 2.2 | 1.7 | 1.7 | 1.8 | 1.7 | 1.3 | 1.8 | 1 | 2.3 | 1.7
350℃ | 100ppm | 0.5% | 2 | 1.5 | 2 | 1.8 | 2.1 | 1.8 | 1.8 | 1.5 | 1.9 | 1.9 | 1.6 | 2.3 | 1.9
|  | 0.4% |  | 1.6 | 2 | 2.2 | 1.6 | 1.7 | 1.8 | 1.7 | 1.9 | 1.8 | 1.7 | 2.5 | 2.1
|  | 0.3% |  | 1.9 | 2.1 | 2.3 | 1.7 | 1.7 | 1.9 | 1.7 | 2 | 1.7 | 1.8 | 2.7 | 1.8
|  | 0.2% |  | 1.6 | 2.2 | 2.1 | 1.7 | 1.7 | 1.8 | 1.7 | 1.7 | 1.7 | 1.7 | 2.8 | 1.6
|  | 0.1% |  | 1.6 | 2.3 | 2.3 | 1.7 | 1.8 | 1.8 | 1.8 | 1.8 | 1.7 |  | 2.9 | 1.7
| 70ppm | 0.5% | 2.1 | 1.9 | 2.5 | 2.4 | 2.4 | 2.6 | 2.4 | 2.3 | 2.2 | 2.1 | 2.1 | 3 | 2.1
|  | 0.4% |  | 2 | 2.4 | 2.5 | 2.1 | 2.4 | 2.5 | 2.3 | 2.2 | 1.9 | 2.4 | 3.6 | 2.3
|  | 0.3% |  | 2.4 | 2.6 | 2.6 | 2.1 | 2.2 | 2.5 | 2.2 | 2.4 | 1.9 | 2.5 | 3.7 | 2
|  | 0.2% |  | 2 | 2.7 | 2.5 | 2 | 2.2 | 2.4 | 2.1 | 2 | 1.8 | 2.3 | 3.9 | 1.8
|  | 0.1% |  | 1.9 | 3 | 2.7 | 2.1 | 2.2 | 2.3 | 2.1 | 2.1 | 1.8 |  | 4 | 2
| 50ppm | 0.5% | 2.1 | 1.9 | 2.5 | 2.4 | 2.1 | 2.5 | 2.5 | 2.1 | 2.3 | 2 | 1.8 | 3.5 | 2.2
|  | 0.4% |  | 2 | 2.4 | 2.4 | 2 | 2.3 | 2.5 | 2.2 | 2.1 | 1.9 | 2 | 3.9 | 2.5
|  | 0.3% |  | 2.4 | 2.7 | 2.5 | 2.1 | 2.2 | 2.5 | 2.1 | 2.4 | 1.8 | 2.1 | 3.9 | 2.1
|  | 0.2% |  | 2.1 | 2.7 | 2.5 | 2.1 | 2.2 | 2.4 | 2 | 1.6 | 1.8 | 2 | 3.9 | 1.9
|  | 0.1% |  | 1.9 | 3 | 2.6 | 2.2 | 2.2 | 2.2 | 2 | 1.6 | 1.8 |  | 4.4 | 2.1
| 30ppm | 0.5% | 1.7 | 1.6 | 2.1 | 2.2 | 1.8 | 2.1 | 2 | 1.9 | 1.9 | 1.7 | 1.6 | 2.9 | 1.7
|  | 0.4% |  | 1.8 | 2 | 2 | 1.7 | 2 | 2 | 1.8 | 1.7 | 1.5 | 1.7 | 2.9 | 2
|  | 0.3% |  | 2 | 2.1 | 2 | 1.8 | 1.9 | 2 | 1.8 | 1.9 | 1.5 | 1.7 | 3 | 1.8
|  | 0.2% |  | 1.8 | 2.2 | 2.1 | 1.8 | 1.9 | 2 | 1.7 | 1.3 | 1.5 | 1.7 | 2.9 | 1.6
|  | 0.1% |  | 1.7 | 2.4 | 2.1 | 1.9 | 1.9 | 1.9 | 1.7 | 1.5 | 1.4 | 1 | 3.2 | 1.7
400℃ | 100ppm | 0.5% | 2 | 1.9 | 2.7 | 3.6 | 2 | 2.6 | 2.3 | 1.9 | 2.5 | 2.2 | 2 | 3.5 | 2.9
|  | 0.4% |  | 2 | 2.6 | 3.5 | 2.1 | 2.5 | 2.5 | 2.6 | 2.2 | 1.9 | 2.2 | 3.1 | 3.1
|  | 0.3% |  | 2.3 | 3.2 | 3.3 | 2.1 | 2.4 | 2.3 | 2.4 | 2.6 | 2.1 | 2.3 | 3.8 | 2.7
|  | 0.2% |  | 2 | 3.6 | 3.2 | 2 | 2.4 | 2.3 | 2.4 | 1.7 | 1.7 | 2.3 | 3.6 | 4.2
|  | 0.1% |  | 1.9 | 4 | 3.2 | 2.1 | 2.3 | 2.4 | 2.4 | 2 | 1.8 |  | 3.8 | 2.5
| 70ppm | 0.5% | 2.4 | 2.4 | 3.5 | 5 | 2.9 | 4.2 | 3.4 | 3.6 | 2.8 | 2.6 | 2.7 | 6.3 | 3.2
|  | 0.4% |  | 2.5 | 3 | 4.7 | 3 | 3.6 | 3.8 | 3.7 | 2.6 | 2.2 | 3.3 | 5.5 | 3.7
|  | 0.3% |  | 3.3 | 4.1 | 5.1 | 2.9 | 3.5 | 3.4 | 3.5 | 2.9 | 2.4 | 3.4 | 6.9 | 3.8
|  | 0.2% |  | 2.7 | 4.3 | 4.9 | 2.9 | 3.2 | 3.2 | 3 | 2.2 | 2 | 3 | 6.5 | 2.5
|  | 0.1% |  | 2.4 | 5.1 | 4.2 | 2.9 | 3.1 | 2.9 | 3.1 | 2.4 | 2.1 |  | 7.2 | 3
| 50ppm | 0.5% | 2.1 | 2.3 | 3.5 | 4.8 | 2.6 | 3.7 | 3.3 | 3.2 | 2.7 | 2.3 | 2.4 | 6 | 3.4
|  | 0.4% |  | 2.5 | 3 | 4.1 | 2.9 | 3.3 | 3.6 | 3.3 | 2.4 | 2 | 3 | 5.2 | 3.9
|  | 0.3% |  | 3.2 | 4 | 4.4 | 2.7 | 3.3 | 3.2 | 3.1 | 2.8 | 2.1 | 2.9 | 6.4 | 3.5
|  | 0.2% |  | 2.6 | 4.6 | 4.3 | 2.7 | 2.9 | 3.1 | 2.7 | 2 | 1.9 | 2.6 | 5.8 | 2.7
|  | 0.1% |  | 2.3 | 5.2 | 3.8 | 2.7 | 2.8 | 2.8 | 2.7 | 2.1 | 1.9 |  | 6.6 | 3.2
| 30ppm | 0.5% | 1.7 | 1.9 | 2.4 | 3.2 | 2 | 2.7 | 2.4 | 2.5 | 2 | 1.9 | 1.9 | 3.6 | 2.6
|  | 0.4% |  | 2 | 2.3 | 2.9 | 2.2 | 2.4 | 2.6 | 2.4 | 1.8 | 1.7 | 2.2 | 3.4 | 2.9
|  | 0.3% |  | 2.3 | 2.8 | 3 | 2.1 | 2.4 | 2.4 | 2.4 | 2.1 | 1.8 | 2.2 | 3.9 | 2.7
|  | 0.2% |  | 2 | 3.1 | 3 | 2.1 | 2.2 | 2.3 | 2.2 | 1.7 | 1.6 | 2 | 3.7 | 2.1
|  | 0.1% |  | 1.9 | 3.4 | 2.7 | 2.2 | 2.2 | 2.1 | 2.1 | 1.7 | 1.6 | 1 | 4 | 2.4

## 250℃-不同ppm
In2O3+Ce | In2O3+Eu | In2O3+Gd | In2O3+Ho | In2O3+La | In2O3+Nd | In2O3+Pd | In2O3+Pr | In2O3+Pt | In2O3+Rh | In2O3+Ru | In2O3+Sb | In2O3+Ce | In2O3+Eu | In2O3+Gd | In2O3+Ho | In2O3+La | In2O3+Nd | In2O3+Pd | In2O3+Pr | In2O3+Pt | In2O3+Rh | In2O3+Ru | In2O3+Sb
1.6 | 2.1 | 2.5 | 2.2 | 1.8 | 2.4 | 3.1 | 1.8 | 1.8 | 2.7 | 1.4 | 1.6 | 1.6 | 1.6 | 2.2 | 2.1 | 1.6 | 1.3 | 2.2 | 1.6 | 1.7 | 1.9 | 1.4 | 1.4
1.8 | 1.8 | 2.1 | 2.3 | 1.8 | 1.8 | 3.1 | 2 | 1.7 | 2.4 | 1.5 | 2 | 1.7 | 1.6 | 1.8 | 2.4 | 1.5 | 1.2 | 2.1 | 1.7 | 1.6 | 1.7 | 1.5 | 1.6
1.6 | 2 | 2.5 | 2.1 | 1.7 | 2.1 | 2.8 | 2.1 | 1.7 | 2.5 | 1.6 | 1.9 | 1.5 | 1.8 | 2.1 | 2.1 | 1.6 | 1.3 | 2.1 | 1.7 | 1.5 | 1.9 | 1.6 | 1.6
1.6 | 1.6 | 2.5 | 2.5 | 1.7 | 1.6 | 2.7 | 2.2 | 1.6 | 2.4 | 1.5 | 1.8 | 1.6 | 1.4 | 2.1 | 1.7 | 1.5 | 1.1 | 2 | 1.7 | 1.5 | 1.9 | 1.5 | 1.4
1.6 | 1.2 | 2.3 | 1.8 | 1.6 | 1.5 | 2.5 | 1.9 | 1.7 | 2.5 | 1.4 | 1.6 | 1.6 | 1.5 | 2 | 1.5 | 1.5 | 1.1 | 1.9 | 1.6 | 1.4 | 1.9 | 1.4 | 1.4
1.7 | 2.2 | 3.4 | 3 | 1.8 | 2.1 | 2.9 | 1.9 | 2.2 | 2.5 | 1.4 | 1.6 | 1.7 | 1.7 | 3.5 | 1.8 | 1.8 | 1.6 | 2.3 | 1.7 | 1.5 | 1.8 | 1.4 | 1.5
1.9 | 2.1 | 2.6 | 3.4 | 1.7 | 1.8 | 2.6 | 2.1 | 1.7 | 2 | 1.5 | 1.9 | 1.8 | 1.6 | 2.8 | 2.1 | 1.6 | 1.5 | 2.1 | 1.8 | 1.6 | 1.6 | 1.4 | 1.7
1.7 | 2.4 | 3.2 | 2.8 | 1.7 | 2.8 | 2.6 | 2.1 | 1.6 | 2.4 | 1.7 | 1.9 | 1.7 | 1.7 | 3 | 1.8 | 1.6 | 1.7 | 2.5 | 1.6 | 1.6 | 1.8 | 1.6 | 1.6
1.8 | 1.8 | 3 | 2.3 | 1.7 | 1.7 | 2.5 | 2.1 | 1.6 | 2.3 | 1.5 | 1.7 | 1.6 | 1.4 | 2.7 | 1.6 | 1.5 | 1.2 | 2.3 | 1.5 | 1.5 | 1.8 | 1.4 | 1.4
1.8 | 1.8 | 2.8 | 2 | 1.6 | 1.6 | 2.2 | 1.9 | 1.6 | 2.4 | 1.5 | 1.6 | 1.6 | 1.4 | 3 | 1.5 | 1.4 | 1.4 | 1.8 | 1.4 | 1.5 | 2 | 1.4 | 1.5
2 | 1.9 | 4.4 | 2 | 1.8 | 1.8 | 2.3 | 2 | 1.7 | 2 | 1.5 | 1.7 | 1.9 | 2.1 | 4.2 | 2.4 | 2 | 1.7 | 2.9 | 2.2 | 2.4 | 2.4 | 1.5 | 1.8
2.1 | 1.9 | 4.2 | 2.5 | 1.7 | 1.8 | 2.1 | 2.1 | 1.7 | 1.8 | 1.4 | 2 | 2.2 | 2 | 3.6 | 2.9 | 1.9 | 1.6 | 2.7 | 2.4 | 1.9 | 1.9 | 1.5 | 2.1
1.9 | 2 | 5.1 | 2.2 | 1.7 | 1.9 | 2.5 | 2.1 | 1.6 | 2.1 | 1.6 | 1.9 | 1.8 | 2.1 | 4 | 2.3 | 1.9 | 1.8 | 3 | 2.2 | 1.8 | 2.3 | 1.9 | 2.1
1.9 | 1.7 | 3.8 | 1.7 | 1.6 | 1.6 | 2.4 | 1.9 | 1.6 | 2.1 | 1.5 | 1.7 | 1.8 | 1.6 | 3.6 | 1.9 | 1.6 | 1.4 | 2.7 | 2.1 | 1.7 | 2.2 | 1.6 | 1.9
1.8 | 1.7 | 5.1 | 1.7 | 1.7 | 1.7 | 1.8 | 1.8 | 1.6 | 2.3 | 1.5 | 1.7 | 1.8 | 1.6 | 3.8 | 1.7 | 1.6 | 1.5 | 2.2 | 1.9 | 1.6 | 2.5 | 1.5 | 1.8
2.4 | 2.7 | 6.1 | 3.3 | 2.1 | 2.3 | 3.9 | 2.6 | 2.8 | 3 | 1.7 | 2 | 2.2 | 2.3 | 5 | 2.8 | 2.2 | 1.8 | 3.2 | 2.3 | 2.3 | 3 | 1.6 | 1.7
2.6 | 2.7 | 4.7 | 4.3 | 2.2 | 2.3 | 3.4 | 2.9 | 2 | 2.5 | 1.7 | 2.6 | 2.4 | 2.3 | 3.3 | 3.5 | 2.1 | 1.6 | 3.1 | 2.5 | 2 | 2.4 | 1.8 | 2.1
2.3 | 3 | 6.2 | 3.3 | 2.2 | 2.5 | 3.8 | 2.9 | 1.9 | 3 | 1.9 | 2.5 | 2 | 2.6 | 4.7 | 2.8 | 2.1 | 1.8 | 3.3 | 2.4 | 1.9 | 3.1 | 2.1 | 2.1
2.3 | 2.2 | 5.1 | 2.5 | 2.1 | 1.8 | 3.4 | 2.7 | 2 | 2.8 | 1.8 | 2.2 | 2.1 | 1.9 | 3.7 | 2.1 | 1.9 | 1.3 | 3.1 | 2.4 | 1.9 | 3 | 1.8 | 1.7
2.3 | 2.3 | 5.4 | 2.3 | 2.1 | 2.2 | 2.6 | 2.5 | 1.9 | 3.2 | 1.7 | 2 | 2 | 2.1 | 3.8 | 2 | 1.8 | 1.5 | 2.5 | 2.1 | 1.8 | 3.4 | 1.7 | 1.7
[5 empty] | 6.1 | 5
[5 empty] | 6.3 | 5.2
[5 empty] | 6.2 | 4.8
[5 empty] | 6 | 5.1
[5 empty] | 5.9 | 4.9
[5 empty] | 6.3 | 4.9
[5 empty] | 6 | 4.8
[5 empty] | 6.4 | 5
[5 empty] | 5.9 | 5
[5 empty] | 5.8 | 5.3

## 汽油-不同温度-50ppm
温度 | 浓度 | 修饰量 | In2O3 | In2O3+Ce | In2O3+Eu | In2O3+Gd | In2O3+Ho | In2O3+La | In2O3+Nd | In2O3+Pd | In2O3+Pr | In2O3+Pt | In2O3+Rh | In2O3+Ru | In2O3+Sb
| 50ppm | 0.5% | 1.4 | 1.7 | 1.6 | 3.4 | 1.9 | 1.7 | 1.8 | 2.3 | 1.6 | 1.4 | 1.8 | 1.3 | 1.5
|  | 0.4% |  | 1.8 | 1.5 | 3.4 | 2.2 | 1.5 | 1.7 | 2.1 | 1.6 | 1.5 | 1.6 | 1.3 | 1.6
|  | 0.3% |  | 1.6 | 1.6 | 3.6 | 1.9 | 1.5 | 1.8 | 2.2 | 1.6 | 1.5 | 1.9 | 1.4 | 1.6
|  | 0.2% |  | 1.7 | 1.4 | 3 | 1.6 | 1.4 | 1.7 | 2.2 | 1.5 | 1.4 | 2 | 1.4 | 1.5
|  | 0.1% |  | 1.7 | 1.5 | 3.2 | 1.6 | 1.4 | 1.5 | 1.7 | 1.4 | 1.5 | 2 | 1.3 | 1.1
[16 empty] | Ru | Ce
| 50ppm | 0.5% | 1.8 | 1.7 | 2.2 | 3.3 | 3 | 1.8 | 2.1 | 2.9 | 1.9 | 2.2 | 2.5 | 1.4 | 1.6 | Rh | Eu
|  | 0.4% |  | 1.9 | 2.1 | 2.6 | 3.4 | 1.7 | 1.8 | 2.6 | 2.1 | 1.7 | 2 | 1.5 | 1.9 | Pd | Gd
|  | 0.3% |  | 1.7 | 2.4 | 3.3 | 2.8 | 1.7 | 2.8 | 2.6 | 2.1 | 1.6 | 2.4 | 1.7 | 1.9 | Pt | Ho
|  | 0.2% |  | 1.8 | 1.8 | 3 | 2.3 | 1.7 | 1.7 | 2.5 | 2.1 | 1.6 | 2.3 | 1.5 | 1.7 | La | La
|  | 0.1% |  | 1.8 | 1.8 | 2.8 | 2 | 1.6 | 1.6 | 2.2 | 1.9 | 1.6 | 2.4 | 1.5 | 1 | Ce | Nd
[16 empty] | Pr | Pd
| 50ppm | 0.5% | 2.1 | 1.8 | 2.1 | 2.4 | 2.8 | 1.6 | 2.2 | 2.4 | 1.7 | 2.3 | 2.2 | 1.5 | 1.5 | Nd | Pr
|  | 0.4% |  | 2 | 1.9 | 1.8 | 2.9 | 1.7 | 1.9 | 2.4 | 1.8 | 1.7 | 1.9 | 1.5 | 1.7 | Eu | Pt
|  | 0.3% |  | 1.7 | 2.1 | 2.5 | 2.5 | 1.7 | 2.1 | 2.3 | 1.9 | 1.6 | 2.2 | 1.7 | 1.8 | Sb | Rh
|  | 0.2% |  | 1.8 | 1.7 | 2.5 | 2 | 1.7 | 1.7 | 2.3 | 2 | 1.6 | 2.1 | 1.5 | 1.7 | Gd | Ru
|  | 0.1% |  | 1.8 | 1.8 | 2.3 | 2 | 1.7 | 1.6 | 2.3 | 1.9 | 1.6 | 2.2 | 1.5 | 1.2 | Ho | Sb
| 50ppm | 0.5% | 2 | 2 | 1.8 | 2.5 | 1.8 | 2.1 | 2.1 | 1.9 | 2 | 2.1 | 2.1 | 1.7 | 1.8
|  | 0.4% |  | 2 | 1.7 | 2.9 | 2.1 | 1.9 | 2 | 2.2 | 2 | 1.8 | 2.1 | 1.8 | 2
|  | 0.3% |  | 2.1 | 1.6 | 2.9 | 1.8 | 1.9 | 2.1 | 2.4 | 1.9 | 1.9 | 2.3 | 2 | 2
|  | 0.2% |  | 2 | 1.6 | 2.8 | 1.7 | 1.9 | 1.8 | 2.2 | 1.8 | 1.9 | 2.3 | 1.8 | 1.9
|  | 0.1% |  | 2 | 1.5 | 3.1 | 1.8 | 1.9 | 1.8 | 2.5 | 1.9 | 1.9 | 2.5 | 1.7 | 1.1
| 50ppm | 0.5% | 2.1 | 2.8 | 2.3 | 4.3 | 3.6 | 3.2 | 3 | 4.3 | 3.7 | 2.3 | 3.2 | 2.1 | 2.3
|  | 0.4% |  | 3.2 | 2 | 3.8 | 3.6 | 2.8 | 2.5 | 3.9 | 3 | 2.7 | 2.9 | 2.2 | 2.8
|  | 0.3% |  | 2.8 | 2.2 | 4.5 | 3.3 | 2.9 | 3 | 4.2 | 3 | 2.5 | 3.8 | 2.7 | 2.7
|  | 0.2% |  | 2.8 | 1.8 | 4.3 | 2.5 | 2.7 | 1.8 | 3.9 | 2.7 | 2.5 | 4.3 | 2.3 | 2.5
|  | 0.1% |  | 2.6 | 1.8 | 4.5 | 3.1 | 2.6 | 2.2 | 3.6 | 2.8 | 2.6 | 4.9 | 2.1 | 1.2

## 柴油-不同温度-50ppm
温度 | 浓度 | 修饰量 | In2O3 | In2O3+Ce | In2O3+Eu | In2O3+Gd | In2O3+Ho | In2O3+La | In2O3+Nd | In2O3+Pd | In2O3+Pr | In2O3+Pt | In2O3+Rh | In2O3+Ru | In2O3+Sb
| 50ppm | 0.5% | 1.6 | 1.8 | 1.5 | 4.4 | 1.9 | 1.8 | 1.5 | 2.1 | 1.7 | 1.4 | 2 | 1.4 | 1.4
|  | 0.4% |  | 1.9 | 1.6 | 4.1 | 2.4 | 1.6 | 1.4 | 2.2 | 1.7 | 1.6 | 1.6 | 1.4 | 1.4
200 |  | 0.3% |  | 1.7 | 1.8 | 4.7 | 1.9 | 1.6 | 1.5 | 2.8 | 1.6 | 1.6 | 2 | 1.6 | 1.4
|  | 0.2% |  | 1.7 | 1.4 | 3.6 | 1.6 | 1.5 | 1.5 | 2.7 | 1.5 | 1.6 | 2.1 | 1.4 | 1.3
|  | 0.1% |  | 1.6 | 1.5 | 4.2 | 1.5 | 1.4 | 1.4 | 1.9 | 1.4 | 1.5 | 2.4 | 1.4 | 1.2
| 50ppm | 0.5% | 2.2 | 2.2 | 2.3 | 4.2 | 2.8 | 2.2 | 1.8 | 3.2 | 2.3 | 2.3 | 3 | 1.6 | 1.7
|  | 0.4% |  | 2.4 | 2.3 | 3.3 | 3.5 | 2.1 | 1.6 | 3.1 | 2.5 | 2 | 2.4 | 1.8 | 2.1
250 |  | 0.3% |  | 2 | 2.6 | 4.2 | 2.8 | 2.1 | 1.8 | 3.3 | 2.4 | 1.9 | 3.1 | 2.1 | 2.1
|  | 0.2% |  | 2.1 | 1.9 | 3.7 | 2.1 | 1.9 | 1.3 | 3.1 | 2.4 | 1.9 | 3 | 1.8 | 1.7
|  | 0.1% |  | 2 | 2.1 | 3.8 | 2 | 1.8 | 1.5 | 2.5 | 2.1 | 1.8 | 3.4 | 1.7 | 1.5
| 50ppm | 0.5% | 2 | 2.3 | 2.2 | 2.9 | 2.8 | 2.2 | 2 | 2.7 | 2.1 | 2.4 | 2.6 | 1.8 | 1.8
|  | 0.4% |  | 2.5 | 2.1 | 2.3 | 3.3 | 2.2 | 1.8 | 2.9 | 2.2 | 2 | 2.4 | 1.9 | 2.2
300 |  | 0.3% |  | 2.2 | 2.3 | 3.1 | 2.6 | 2.1 | 2 | 2.8 | 2.2 | 2 | 2.8 | 2.1 | 2.1
|  | 0.2% |  | 2.3 | 1.9 | 3.3 | 2.1 | 2.1 | 1.5 | 2.8 | 2.3 | 2 | 2.7 | 1.9 | 2
|  | 0.1% |  | 2.2 | 2 | 3.2 | 2.1 | 2.1 | 1.6 | 2.8 | 2.2 | 2 | 3 | 1.8 | 1.7
| 50ppm | 0.5% | 2.1 | 2.5 | 2 | 3.5 | 2.2 | 2.5 | 2.3 | 2.4 | 2.1 | 2.1 | 2.5 | 1.9 | 1.8
|  | 0.4% |  | 2.5 | 1.9 | 3.9 | 2.5 | 2.3 | 2.1 | 2.4 | 2.2 | 2 | 2.4 | 2 | 2
350 |  | 0.3% |  | 2.5 | 1.8 | 3.9 | 2.1 | 2.2 | 2.4 | 2.5 | 2.1 | 2.1 | 2.7 | 2.4 | 2.1
|  | 0.2% |  | 2.4 | 1.8 | 3.9 | 1.9 | 2.2 | 1.6 | 2.5 | 2 | 2.1 | 2.7 | 2.1 | 2
|  | 0.1% |  | 2.2 | 1.8 | 4.4 | 2.1 | 2.2 | 1.6 | 2.6 | 2 | 2.2 | 3 | 1.9 | 1.8
| 50ppm | 0.5% | 2.1 | 3.3 | 2.3 | 6 | 3.4 | 3.7 | 2.7 | 4.8 | 3.2 | 2.6 | 3.5 | 2.3 | 2.4
|  | 0.4% |  | 3.6 | 2 | 5.2 | 3.9 | 3.3 | 2.4 | 4.1 | 3.3 | 2.9 | 3 | 2.5 | 3
400 |  | 0.3% |  | 3.2 | 2.1 | 6.4 | 3.5 | 3.3 | 2.8 | 4.4 | 3.1 | 2.7 | 4 | 3.2 | 2.9
|  | 0.2% |  | 3.1 | 1.9 | 5.8 | 2.7 | 2.9 | 2 | 4.3 | 2.7 | 2.7 | 4.6 | 2.6 | 2.6
|  | 0.1% |  | 2.8 | 1.9 | 6.6 | 3.2 | 2.8 | 2.1 | 3.8 | 2.7 | 2.7 | 5.2 | 2.3 | 2.1