## 苯
20220917 条件 | 器件编号 浓度比例（点位序号） | 75#Y | 3#La | 79#Ce | 82#Pr | 83#Nd | 86#Sm | 87#Eu | 89#Gd | 91#Ho | 94#Er | 96#Yb | 107#Sb
100ppm,400℃ | 0.0%（2） | 1.4 | 1 | 1.5 | 1.4 | 1 | 1.7 | 1.3 | 2.4 | 1.5 | 2 | 1 | 1.9 | 0.0%（2）
| 0.1%（5） | 1.2 | 1.3 | 1.2 | 1.3 | 1.3 | 1.2 | 1.3 | 2.7 | 1.6 | 1.8 | 1.1 | 1.2 | 0.1%（5）
| 0.2%（4） | 1.3 | 1.2 | 1.2 | 1.2 | 1.2 | 1.3 | 1.3 | 2.9 | 1.3 | 1 | 1.2 | 1.8 | 0.2%（4）
| 0.3%（7） | 1.5 | 1.3 | 1.2 | 1.3 | 1.3 | 1.2 | 1.3 | 3.2 | 1.2 | 3.7 | 1.2 | 1.9 | 0.3%（7）
| 0.4%（3） | 1.1 | 1.2 | 1.2 | 1.2 | 1.1 | 1.3 | 1.3 | 2.5 | 1.3 | 2.9 | 1.2 | 1.8 | 0.4%（3）
| 0.5%（1） | 1.2 | 1.2 | 1.4 | 1.2 | 1.2 | 1.2 | 1.2 | 2.3 | 1.1 | 3.5 | 1.2 | 1.8 | 0.5%（1）
100ppm,350℃ | 0.0%（2） | 1 | 1 | 1.4 | 1.3 | 1 | 1.6 | 2.1 | 1 | 2.4 | 1.1 | 1 | 5.4 | 0.0%（2）
| 0.1%（5） | 1 | 1.4 | 1.3 | 1 | 1.1 | 1.6 | 1.3 | 1 | 2.6 | 1 | 1.2 | 1 | 0.1%（5）
| 0.2%（4） | 1 | 2.3 | 1.9 | 1 | 1 | 1.9 | 2.7 | 1 | 1.6 | 1 | 1.3 | 4.8 | 0.2%（4）
| 0.3%（7） | 1 | 3.8 | 1.3 | 1 | 1 | 1.9 | 1.4 | 1 | 1.4 | 1 | 1.2 | 6.8 | 0.3%（7）
| 0.4%（3） | 1 | 1.2 | 1.2 | 1 | 1.1 | 1.7 | 1.4 | 1 | 1 | 1 | 1.1 | 5.9 | 0.4%（3）
| 0.5%（1） | 1 | 3.4 | 1.3 | 1 | 1 | 1.7 | 1 | 1 | 1.2 | 1 | 1.1 | 2.2 | 0.5%（1）
100ppm,300℃ | 0.0%（2） | 1 | 1 | 1 | 1 | 1 | 1 | 1 | 1 | 1 | 1 | 1 | 1 | 0.0%（2）
| 0.1%（5） | 1 | 1 | 1 | 1 | 1.2 | 1 | 1 | 1 | 1.2 | 1 | 1.2 | 1 | 0.1%（5）
| 0.2%（4） | 1 | 1 | 1 | 1 | 1.2 | 1 | 1 | 1 | 1 | 1 | 1.3 | 1 | 0.2%（4）
| 0.3%（7） | 1 | 1 | 1 | 1 | 1.2 | 1 | 1 | 1 | 1 | 1 | 1.2 | 1 | 0.3%（7）
| 0.4%（3） | 1 | 1 | 1 | 1 | 1.1 | 1 | 1 | 1 | 1 | 1 | 1.2 | 1 | 0.4%（3）
| 0.5%（1） | 1 | 1 | 1 | 1 | 1.3 | 1 | 1 | 1 | 1 | 1 | 1.1 | 1 | 0.5%（1）
100ppm,250℃ | 0.0%（2） | 1 | 1 | 1 | 1 | 1 | 1 | 1 | 1 | 1 | 1 | 1 | 1 | 0.0%（2）
| 0.1%（5） | 1 | 1 | 1 | 1 | 1 | 1 | 1 | 1 | 1 | 1 | 1.1 | 1 | 0.1%（5）
| 0.2%（4） | 1 | 1 | 1 | 1 | 1 | 1 | 1 | 1 | 1 | 1 | 1.9 | 1 | 0.2%（4）
| 0.3%（7） | 1 | 1 | 1 | 1 | 1 | 1 | 1 | 1 | 1 | 1 | 1.6 | 1 | 0.3%（7）
| 0.4%（3） | 1 | 1 | 1 | 1 | 1 | 1 | 1 | 1 | 1 | 1 | 1.4 | 1 | 0.4%（3）
| 0.5%（1） | 1 | 1 | 1 | 1 | 1 | 1 | 1 | 1 | 1 | 1 | 1 | 1 | 0.5%（1）
100ppm,200℃ | 0.0%（2） | 1 | 1 | 1 | 1 | 1 | 1 | 1 | 1 | 1 | 1 | 1 | 1 | 0.0%（2）
| 0.1%（5） | 1 | 1 | 1 | 1 | 1 | 1 | 1 | 1 | 1.1 | 1 | 1.1 | 1 | 0.1%（5）
| 0.2%（4） | 1 | 1 | 1 | 1 | 1 | 1 | 1 | 1.1 | 1 | 1 | 1 | 1 | 0.2%（4）
| 0.3%（7） | 1 | 1 | 1 | 1 | 1 | 1 | 1 | 1 | 1 | 1 | 1 | 1 | 0.3%（7）
| 0.4%（3） | 1 | 1 | 1 | 1 | 1 | 1 | 1 | 1 | 1 | 1 | 1 | 1 | 0.4%（3）
| 0.5%（1） | 1 | 1 | 1 | 1 | 1 | 1 | 1 | 1 | 1 | 1 | 1 | 1 | 0.5%（1）
100ppm,150℃ | 0.0%（2） | 1 | 1 | 1 | 1 | 1 | 1 | 1 | 1 | 1 | 1 | 1 | 1 | 0.0%（2）
| 0.1%（5） | 1 | 1 | 1 | 1 | 1 | 1 | 1 | 1 | 1 | 1 | 1 | 1 | 0.1%（5）
| 0.2%（4） | 1 | 1 | 1 | 1 | 1 | 1 | 1 | 1 | 1 | 1 | 1 | 1 | 0.2%（4）
| 0.3%（7） | 1 | 1 | 1 | 1 | 1 | 1 | 1 | 1 | 1 | 1 | 1 | 1 | 0.3%（7）
| 0.4%（3） | 1 | 1 | 1 | 1 | 1 | 1 | 1 | 1 | 1 | 1 | 1 | 1 | 0.4%（3）
| 0.5%（1） | 1 | 1 | 1 | 1 | 1 | 1 | 1 | 1.1 | 1 | 1 | 1 | 1 | 0.5%（1）
100ppm,100℃ | 0.0%（2） | 1 | 1 | 1 | 1 | 1 | 1 | 1 | 1 | 1 | 1 | 1 | 1 | 0.0%（2）
| 0.1%（5） | 1 | 1 | 1 | 1 | 1 | 1 | 1 | 1 | 1 | 1 | 1 | 1 | 0.1%（5）
| 0.2%（4） | 1 | 1 | 1 | 1 | 1 | 1 | 1.1 | 1 | 1 | 1 | 1 | 1 | 0.2%（4）
| 0.3%（7） | 1 | 1 | 1 | 1 | 1 | 1 | 1 | 1 | 1 | 1 | 1 | 1 | 0.3%（7）
| 0.4%（3） | 1 | 1 | 1 | 1 | 1 | 1 | 1 | 1 | 1 | 1 | 1 | 1 | 0.4%（3）
| 0.5%（1） | 1 | 1 | 1 | 1 | 1 | 1 | 1 | 1 | 1 | 1 | 1 | 1 | 0.5%（1）
100ppm,50℃ | 0.0%（2） | 1 | 1 | 1 | 1 | 1 | 1 | 1 | 1 | 1 | 1 | 1 | 1 | 0.0%（2）
| 0.1%（5） | 1 | 1 | 1 | 1 | 1 | 1 | 1 | 1 | 1 | 1 | 1 | 1 | 0.1%（5）
| 0.2%（4） | 1 | 1 | 1 | 1 | 1 | 1 | 1 | 1 | 1 | 1 | 1 | 1 | 0.2%（4）
| 0.3%（7） | 1 | 1 | 1 | 1 | 1 | 1 | 1 | 1 | 1 | 1 | 1 | 1 | 0.3%（7）
| 0.4%（3） | 1 | 1 | 1 | 1 | 1 | 1 | 1 | 1 | 1 | 1 | 1 | 1 | 0.4%（3）
| 0.5%（1） | 1 | 1 | 1 | 1 | 1 | 1 | 1 | 1 | 1 | 1 | 1 | 1 | 0.5%（1）
注：红色字体为第一批器件所制，只有5根线，纯TiO2可参考别的器件响应值
注：标红背景为错误不稳定数据，后续需进行补测
注：最高值标黄，不能为纯MOX，方便后续统计

## 甲苯
20220917 条件 | 器件编号 浓度比例（点位序号） | 75#Y | 3#La | 79#Ce | 82#Pr | 83#Nd | 86#Sm | 87#Eu | 89#Gd | 91#Ho | 94#Er | 96#Yb | 107#Sb
100ppm,400℃ | 0.0%（2） | 1.6 | 1.4 | 1.6 | 1.4 | 1 | 1.8 | 1.4 | 2.4 | 1.6 | 2.1 | 1 | 2.8
| 0.1%（5） | 1.4 | 1.4 | 1.3 | 1.2 | 2.1 | 1.2 | 1.3 | 3 | 1.1 | 2.4 | 1.1 | 1.5
| 0.2%（4） | 1.6 | 1.3 | 1.2 | 1.2 | 2.1 | 1.3 | 1.3 | 1.7 | 1.2 | 2.2 | 1.2 | 2.5
| 0.3%（7） | 1.9 | 1.4 | 1.2 | 1.3 | 2.2 | 1.3 | 1.4 | 3.4 | 1.2 | 3.8 | 1.2 | 2.8
| 0.4%（3） | 1.3 | 1.4 | 1.2 | 1.2 | 1.6 | 1.5 | 1.4 | 2.9 | 1.3 | 3.5 | 1 | 2.7
| 0.5%（1） | 1.3 | 1.3 | 1.4 | 1 | 2.2 | 1.3 | 1.3 | 2.7 | 1.2 | 4 | 1.2 | 2.6
100ppm,350℃ | 0.0%（2） | 1.5 | 1.4 | 1.4 | 1 | 1 | 1.6 | 2.8 | 1 | 2 | 1 | 1 | 9.5
| 0.1%（5） | 1 | 2.5 | 1.3 | 1 | 2 | 1.5 | 1.5 | 1 | 1.2 | 1 | 1.4 | 5.1
| 0.2%（4） | 1 | 3.5 | 1.3 | 1 | 1.9 | 2 | 3.5 | 1 | 1.1 | 1 | 1.5 | 7.1
| 0.3%（7） | 1 | 5.4 | 1.2 | 1 | 2.1 | 2.2 | 1.6 | 1 | 1.3 | 1 | 1.5 | 5
| 0.4%（3） | 1 | 3 | 1.5 | 1 | 1.7 | 1.6 | 1.5 | 1 | 1 | 1 | 1 | 4.5
| 0.5%（1） | 1 | 3.4 | 1.2 | 1 | 2 | 2.2 | 1 | 1 | 1.5 | 1 | 1.4 | 7.1
100ppm,300℃ | 0.0%（2） | 1 | 1 | 1 | 1 | 1 | 1 | 1 | 1 | 1 | 1 | 1 | 2.8
| 0.1%（5） | 1 | 1 | 1 | 1 | 4.7 | 1 | 1 | 1 | 1 | 1 | 1.8 | 1
| 0.2%（4） | 1 | 1 | 1 | 1 | 2.8 | 1 | 1 | 1 | 1.1 | 1 | 2.1 | 1
| 0.3%（7） | 1 | 1 | 1 | 1 | 4.9 | 1 | 1 | 1 | 1 | 1 | 1.8 | 4.2
| 0.4%（3） | 1 | 1 | 1 | 1 | 1 | 1 | 1 | 1 | 1 | 1 | 1 | 3.6
| 0.5%（1） | 1 | 1 | 1 | 1 | 4.5 | 1 | 1 | 1 | 1 | 1 | 1.5 | 1
100ppm,250℃ | 0.0%（2） | 1 | 1 | 1 | 1 | 1 | 1 | 1 | 1 | 1 | 1 | 1 | 1
| 0.1%（5） | 1 | 1 | 1 | 1 | 1 | 1 | 1 | 1 | 1 | 1.1 | 2.6 | 1
| 0.2%（4） | 1 | 1 | 1 | 1 | 1 | 1 | 1 | 1 | 1 | 1 | 7.4 | 1
| 0.3%（7） | 1 | 1 | 1 | 1 | 1 | 1 | 1 | 1 | 1 | 1 | 4.4 | 1
| 0.4%（3） | 1 | 1 | 1 | 1 | 1 | 1 | 1 | 1 | 1 | 1 | 1 | 1
| 0.5%（1） | 1 | 1 | 1 | 1 | 1 | 1 | 1 | 1 | 1 | 1 | 2.9 | 1
100ppm,200℃ | 0.0%（2） | 1 | 1 | 1 | 1 | 1 | 1 | 1 | 1 | 1 | 1 | 1 | 1
| 0.1%（5） | 1 | 1 | 1 | 1 | 1 | 1 | 1 | 1 | 1 | 1 | 1.3 | 1
| 0.2%（4） | 1 | 1 | 1 | 1 | 1 | 1 | 1 | 1 | 1 | 1 | 1 | 1
| 0.3%（7） | 1 | 1 | 1 | 1 | 1 | 1 | 1 | 1 | 1 | 1 | 1.1 | 1
| 0.4%（3） | 1 | 1 | 1 | 1 | 1 | 1 | 1 | 1 | 1 | 1 | 1 | 1
| 0.5%（1） | 1 | 1 | 1 | 1 | 1 | 1 | 1 | 1 | 1 | 1 | 1.1 | 1
100ppm,150℃ | 0.0%（2） | 1 | 1 | 1 | 1 | 1 | 1 | 1 | 1 | 1 | 1 | 1 | 1
| 0.1%（5） | 1 | 1 | 1 | 1 | 1 | 1 | 1 | 1.1 | 1 | 1 | 1 | 1
| 0.2%（4） | 1 | 1 | 1 | 1 | 1 | 1 | 1 | 1 | 1 | 1 | 1 | 1
| 0.3%（7） | 1 | 1 | 1 | 1 | 1 | 1 | 1 | 1 | 1 | 1.1 | 1 | 1
| 0.4%（3） | 1 | 1 | 1 | 1 | 1 | 1 | 1 | 1 | 1 | 1 | 1 | 1
| 0.5%（1） | 1 | 1 | 1 | 1 | 1 | 1 | 1 | 1 | 1 | 1 | 1 | 1
100ppm,100℃ | 0.0%（2） | 1 | 1 | 1 | 1 | 1 | 1 | 1 | 1 | 1 | 1 | 1 | 1
| 0.1%（5） | 1 | 1.1 | 1 | 1 | 1 | 1 | 1 | 1.1 | 1 | 1 | 1 | 1
| 0.2%（4） | 1 | 1 | 1 | 1 | 1 | 1 | 1 | 1.1 | 1 | 1 | 1 | 1
| 0.3%（7） | 1 | 1.1 | 1 | 1 | 1 | 1 | 1 | 1.1 | 1 | 1 | 1 | 1
| 0.4%（3） | 1 | 1 | 1 | 1 | 1 | 1 | 1 | 1 | 1 | 1 | 1 | 1
| 0.5%（1） | 1 | 1 | 1 | 1 | 1 | 1 | 1 | 1 | 1 | 1 | 1 | 1
100ppm,50℃ | 0.0%（2） | 1 | 1 | 1 | 1 | 1 | 1 | 1 | 1 | 1 | 1.1 | 1 | 1
| 0.1%（5） | 1 | 1 | 1 | 1 | 1 | 1 | 1 | 1 | 1 | 1 | 1 | 1
| 0.2%（4） | 1 | 1 | 1 | 1 | 1 | 1 | 1 | 1 | 1 | 1 | 1 | 1
| 0.3%（7） | 1 | 1 | 1 | 1 | 1 | 1 | 1 | 1 | 1 | 1 | 1 | 1
| 0.4%（3） | 1 | 1 | 1 | 1 | 1 | 1 | 1 | 1 | 1 | 1 | 1 | 1
| 0.5%（1） | 1 | 1 | 1 | 1 | 1 | 1 | 1 | 1 | 1 | 1 | 1 | 1
注：红色字体为第一批器件所制，只有5根线，纯TiO2可参考别的器件响应值
注：标红背景为错误不稳定数据，后续需进行补测

## 二甲苯
20220917 条件 | 器件编号 浓度比例（点位序号） | 75#Y | 3#La | 79#Ce | 82#Pr | 83#Nd | 86#Sm | 87#Eu | 89#Gd | 91#Ho | 94#Er | 96#Yb | 107#Sb
100ppm,400℃ | 0.0%（2） | 5.3 | 1 | 7 | 1.7 | 1 | 2.6 | 1.9 | 6.8 | 8.3 | 10.8 | 1 | 7
| 0.1%（5） | 2.5 | 2 | 3.9 | 1.5 | 3.8 | 1.4 | 1.9 | 4.2 | 1 | 6.2 | 1.3 | 2.3
| 0.2%（4） | 3.1 | 1.7 | 4.4 | 1.4 | 3.8 | 1.6 | 1.8 | 3.8 | 1 | 3.6 | 1.4 | 5.6
| 0.3%（7） | 3.8 | 2.1 | 2.6 | 1.5 | 4 | 1.6 | 2 | 3.7 | 3.9 | 4.9 | 1.4 | 6.7
| 0.4%（3） | 2.7 | 1.8 | 2.8 | 1.5 | 2.5 | 1.8 | 2.1 | 3.3 | 3.3 | 5.2 | 1 | 6.2
| 0.5%（1） | 2.9 | 1.9 | 3.3 | 1.4 | 3.4 | 1.6 | 1.7 | 3.2 | 3 | 5.9 | 1.7 | 5.9
100ppm,350℃ | 0.0%（2） | 14.3 | 1 | 26.7 | 3.7 | 1 | 2.3 | 7.6 | 21.3 | 10.3 | 19.2 | 1 | 18.7
| 0.1%（5） | 3.3 | 2.9 | 11.4 | 1 | 3.2 | 1.8 | 2 | 12.9 | 1 | 20.2 | 2.2 | 5.5
| 0.2%（4） | 1.2 | 8.1 | 13.2 | 1 | 3 | 2.4 | 3.3 | 8.7 | 1 | 8 | 2.6 | 15.5
| 0.3%（7） | 3.3 | 9.6 | 4.1 | 1.1 | 3.4 | 3.2 | 2.2 | 9.9 | 14.5 | 16.1 | 2.4 | 23.3
| 0.4%（3） | 1.3 | 2.1 | 5.9 | 2.7 | 2.7 | 2.1 | 2.1 | 9.4 | 8.7 | 18.9 | 1 | 17.1
| 0.5%（1） | 4.7 | 7.8 | 5.8 | 1 | 1.3 | 2.8 | 4.8 | 8 | 10 | 20.1 | 2.3 | 9.6
100ppm,300℃ | 0.0%（2） | 2.8 | 1 | 8.4 | 1 | 1 | 3.4 | 1 | 6.2 | 14.4 | 19.7 | 1 | 5.3
| 0.1%（5） | 1.1 | 1.6 | 1.2 | 1 | 6.9 | 1 | 1 | 3.8 | 1 | 7.3 | 3.5 | 1
| 0.2%（4） | 1.1 | 1 | 1.2 | 1 | 4.3 | 1 | 1 | 1 | 1 | 1 | 4.8 | 3
| 0.3%（7） | 1.1 | 1 | 1.1 | 1 | 7 | 1 | 1 | 1.4 | 5.8 | 1.4 | 4 | 6.6
| 0.4%（3） | 1.1 | 1 | 1.1 | 1 | 1 | 1.2 | 3.4 | 1.1 | 1 | 2.7 | 1 | 5.1
| 0.5%（1） | 1.1 | 1 | 1.1 | 1 | 1 | 1 | 1 | 1 | 1.5 | 2.7 | 2.9 | 1
100ppm,250℃ | 0.0%（2） | 1 | 1 | 1 | 1 | 1 | 1 | 1 | 1 | 1 | 1.9 | 1 | 1
| 0.1%（5） | 1 | 1 | 1 | 1 | 1 | 1 | 1 | 1 | 1 | 1.1 | 8.3 | 1
| 0.2%（4） | 1 | 1 | 1 | 1 | 1 | 1 | 1 | 1 | 1 | 1 | 13.1 | 1
| 0.3%（7） | 1 | 1 | 1 | 1 | 1 | 1 | 1 | 1 | 1 | 1.1 | 8.9 | 1
| 0.4%（3） | 1 | 1 | 1 | 1 | 1 | 1 | 1 | 1 | 1 | 1.1 | 1 | 1
| 0.5%（1） | 1 | 1 | 1 | 1 | 1 | 1 | 1 | 1 | 1 | 1.1 | 6.4 | 1
100ppm,200℃ | 0.0%（2） | 1.1 | 1 | 1 | 1 | 1 | 1 | 1 | 1 | 1 | 1.1 | 1 | 1
| 0.1%（5） | 1.1 | 1 | 1 | 1 | 1 | 1 | 1 | 1 | 1 | 1.1 | 2.1 | 1
| 0.2%（4） | 1.1 | 1 | 1.1 | 1 | 1 | 1 | 1 | 1 | 1 | 1.1 | 1 | 1
| 0.3%（7） | 1.1 | 1 | 1 | 1 | 1 | 1 | 1 | 1 | 1 | 1.1 | 1 | 1
| 0.4%（3） | 1.1 | 1 | 1 | 1 | 1 | 1 | 1 | 1 | 1 | 1.1 | 1 | 1
| 0.5%（1） | 1.1 | 1 | 1 | 1 | 1 | 1 | 1 | 1 | 1 | 1.1 | 1 | 1
100ppm,150℃ | 0.0%（2） | 1 | 1 | 1 | 1 | 1 | 1 | 1 | 1 | 1 | 1 | 1 | 1
| 0.1%（5） | 1 | 1 | 1 | 1 | 1 | 1 | 1 | 1 | 1 | 1 | 1 | 1
| 0.2%（4） | 1 | 1 | 1 | 1 | 1 | 1 | 1 | 1 | 1 | 1 | 1 | 1
| 0.3%（7） | 1 | 1 | 1 | 1 | 1 | 1 | 1 | 1 | 1 | 1 | 1 | 1
| 0.4%（3） | 1 | 1 | 1 | 1 | 1 | 1 | 1 | 1 | 1 | 1 | 1 | 1
| 0.5%（1） | 1 | 1 | 1 | 1 | 1 | 1 | 1 | 1 | 1 | 1 | 1 | 1
100ppm,100℃ | 0.0%（2） | 1 | 1 | 1 | 1 | 1 | 1 | 1 | 1 | 1 | 1 | 1 | 1
| 0.1%（5） | 1 | 1 | 1 | 1 | 1 | 1 | 1 | 1 | 1 | 1 | 1 | 1
| 0.2%（4） | 1 | 1 | 1 | 1 | 1 | 1 | 1 | 1 | 1 | 1 | 1 | 1
| 0.3%（7） | 1 | 1 | 1 | 1 | 1 | 1 | 1 | 1 | 1 | 1 | 1 | 1
| 0.4%（3） | 1 | 1 | 1 | 1 | 1 | 1 | 1 | 1 | 1 | 1 | 1 | 1
| 0.5%（1） | 1 | 1 | 1 | 1 | 1 | 1 | 1 | 1 | 1 | 1 | 1 | 1
100ppm,50℃ | 0.0%（2） | 1 | 1 | 1 | 1 | 1 | 1 | 1 | 1 | 1 | 1 | 1 | 1
| 0.1%（5） | 1 | 1 | 1 | 1 | 1 | 1 | 1 | 1 | 1 | 1 | 1 | 1
| 0.2%（4） | 1 | 1 | 1 | 1 | 1 | 1 | 1 | 1 | 1 | 1 | 1 | 1
| 0.3%（7） | 1 | 1 | 1 | 1 | 1 | 1 | 1 | 1 | 1 | 1 | 1 | 1
| 0.4%（3） | 1 | 1 | 1 | 1 | 1 | 1 | 1 | 1 | 1 | 1 | 1 | 1
| 0.5%（1） | 1 | 1 | 1 | 1 | 1 | 1 | 1 | 1 | 1 | 1 | 1 | 1
注：红色字体为第一批器件所制，只有5根线，纯TiO2可参考别的器件响应值
注：标红背景为错误不稳定数据，后续需进行补测

## 甲醛
20220917 条件 | 器件编号 浓度比例（点位序号） | 75#Y | 78#La | 79#Ce | 82#Pr | 83#Nd | 86#Sm | 87#Eu | 89#Gd | 91#Ho | 94#Er | 96#Yb | 107#Sb
100ppm,400℃ | 0.0%（2） | 3 | 2.2 | 3.5 | 1.3 | 1 | 1.8 | 1.4 | 3.2 | 3.3 | 4.2 | 1 | 3.4
| 0.1%（5） | 2 | 1.5 | 2.6 | 1.2 | 2.5 | 1.2 | 1.4 | 2.4 | 1 | 3.1 | 1.3 | 1.7
| 0.2%（4） | 2.8 | 1.6 | 2.8 | 1.1 | 2.5 | 1.3 | 1.3 | 2.2 | 1.1 | 2.3 | 1.4 | 3.1
| 0.3%（7） | 2.8 | 1.3 | 2 | 1.2 | 2.5 | 1.2 | 1.4 | 2.2 | 2.2 | 2.7 | 1.4 | 3.4
| 0.4%（3） | 2.4 | 1.3 | 2.2 | 1.2 | 2 | 1.3 | 1.5 | 2.1 | 2 | 2.8 | 1 | 3.3
| 0.5%（1） | 2.1 | 1.4 | 2.4 | 1 | 3.1 | 1.2 | 1.3 | 2 | 1.9 | 3 | 1.6 | 3.1
100ppm,350℃ | 0.0%（2） | 8.3 | 5 | 10.8 | 3.2 | 1 | 1.6 | 5 | 10.8 | 3.6 | 6.2 | 1 | 10.1
| 0.1%（5） | 1.2 | 4.2 | 7.7 | 1 | 2.1 | 1.3 | 1.4 | 6.9 | 1 | 9.6 | 1.7 | 3.4
| 0.2%（4） | 1 | 3.5 | 8.6 | 1 | 1.9 | 1.4 | 1.9 | 4.3 | 1 | 1.7 | 1.9 | 8.8
| 0.3%（7） | 1.2 | 1.8 | 1.3 | 1 | 2.1 | 1.9 | 1.5 | 5.5 | 4 | 8 | 1.8 | 4.3
| 0.4%（3） | 1.1 | 2.2 | 1.7 | 1.8 | 1.9 | 1.4 | 1.5 | 5.5 | 4.8 | 9.2 | 1 | 6.9
| 0.5%（1） | 1.5 | 2 | 1.5 | 1 | 1.5 | 1.3 | 1.8 | 4.5 | 6.5 | 9.4 | 1.6 | 5.5
100ppm,300℃ | 0.0%（2） | 1.1 | 1 | 1.5 | 1 | 1 | 1.9 | 1 | 1 | 7.5 | 6.3 | 1 | 1
| 0.1%（5） | 1 | 1 | 1 | 1 | 4.7 | 1 | 1 | 1 | 1 | 1 | 1.8 | 1
| 0.2%（4） | 1 | 1 | 1.1 | 1 | 2.6 | 1 | 1 | 1 | 1 | 1 | 2.3 | 1
| 0.3%（7） | 1 | 1 | 1 | 1 | 4.7 | 1 | 1 | 1 | 1.5 | 1 | 2 | 1.3
| 0.4%（3） | 1 | 1 | 1.1 | 1 | 1 | 1 | 1 | 1 | 1 | 1 | 1 | 1
| 0.5%（1） | 1 | 1 | 1 | 1 | 1 | 1 | 1 | 1 | 1 | 1 | 1.6 | 1
100ppm,250℃ | 0.0%（2） | 1 | 1 | 1.1 | 1 | 1 | 1 | 1 | 1 | 1 | 1 | 1 | 1
| 0.1%（5） | 1 | 1 | 1 | 1 | 1 | 1 | 1 | 1 | 1 | 1 | 3.8 | 1
| 0.2%（4） | 1 | 1 | 1 | 1 | 1 | 1 | 1 | 1 | 1 | 1 | 5.7 | 1
| 0.3%（7） | 1 | 1 | 1 | 1 | 1 | 1 | 1 | 1 | 1 | 1 | 2.7 | 1
| 0.4%（3） | 1 | 1 | 1 | 1 | 1 | 1 | 1 | 1 | 1 | 1 | 1 | 1
| 0.5%（1） | 1 | 1 | 1 | 1 | 1 | 1 | 1 | 1 | 1 | 1 | 1.8 | 1
100ppm,200℃ | 0.0%（2） | 1 | 1 | 1.1 | 1 | 1 | 1 | 1 | 1 | 1 | 1 | 1 | 1
| 0.1%（5） | 1 | 1 | 1 | 1 | 1 | 1 | 1 | 1 | 1 | 1 | 1.2 | 1
| 0.2%（4） | 1 | 1 | 1 | 1 | 1 | 1 | 1 | 1 | 1 | 1 | 1 | 1
| 0.3%（7） | 1 | 1 | 1 | 1 | 1 | 1 | 1 | 1 | 1 | 1 | 1 | 1
| 0.4%（3） | 1 | 1 | 1 | 1 | 1 | 1 | 1 | 1 | 1 | 1 | 1 | 1
| 0.5%（1） | 1 | 1 | 1 | 1 | 1 | 1 | 1 | 1 | 1 | 1 | 1.1 | 1
100ppm,150℃ | 0.0%（2） | 1 | 1 | 1 | 1 | 1 | 1 | 1 | 1 | 1 | 1 | 1 | 1
| 0.1%（5） | 1 | 1 | 1 | 1 | 1 | 1 | 1 | 1 | 1 | 1 | 1 | 1
| 0.2%（4） | 1 | 1 | 1 | 1 | 1 | 1 | 1 | 1 | 1 | 1 | 1 | 1
| 0.3%（7） | 1 | 1 | 1 | 1 | 1 | 1 | 1 | 1 | 1 | 1 | 1 | 1
| 0.4%（3） | 1 | 1 | 1 | 1 | 1 | 1 | 1 | 1 | 1 | 1 | 1 | 1
| 0.5%（1） | 1 | 1 | 1 | 1 | 1 | 1 | 1 | 1 | 1 | 1 | 1 | 1
100ppm,100℃ | 0.0%（2） | 1 | 1 | 1 | 1 | 1 | 1 | 1 | 1 | 1 | 1 | 1 | 1
| 0.1%（5） | 1 | 1 | 1 | 1 | 1 | 1 | 1 | 1 | 1 | 1 | 1 | 1
| 0.2%（4） | 1 | 1 | 1 | 1 | 1 | 1 | 1 | 1 | 1 | 1 | 1 | 1
| 0.3%（7） | 1 | 1 | 1 | 1 | 1 | 1 | 1 | 1 | 1 | 1 | 1 | 1
| 0.4%（3） | 1 | 1 | 1 | 1 | 1 | 1 | 1 | 1 | 1 | 1 | 1 | 1
| 0.5%（1） | 1 | 1 | 1 | 1 | 1 | 1 | 1 | 1 | 1 | 1 | 1 | 1
100ppm,50℃ | 0.0%（2） | 1 | 1 | 1 | 1 | 1 | 1 | 1 | 1 | 1 | 1 | 1 | 1
| 0.1%（5） | 1 | 1 | 1 | 1 | 1 | 1 | 1 | 1 | 1 | 1 | 1 | 1
| 0.2%（4） | 1 | 1 | 1 | 1 | 1 | 1 | 1 | 1 | 1 | 1 | 1 | 1
| 0.3%（7） | 1 | 1 | 1 | 1 | 1 | 1 | 1 | 1 | 1 | 1 | 1 | 1
| 0.4%（3） | 1 | 1 | 1 | 1 | 1 | 1 | 1 | 1 | 1 | 1 | 1 | 1
| 0.5%（1） | 1 | 1 | 1 | 1 | 1 | 1 | 1 | 1 | 1 | 1 | 1 | 1
注：标红背景为错误不稳定数据，后续需进行补测

## H2
20220923 条件 | 器件编号 浓度比例（点位序号） | 75#Y | 3#La | 79#Ce | 82#Pr | 83#Nd | 86#Sm | 87#Eu | 89#Gd | 92#Ho | 94#Er | 96#Yb | 108#Sb
1000ppm,400℃ | 0.0%（2） | 747.9 | 3.8 | 149.7 | 139.2 | 1 | 36.8 | 249 | 239.6 | 74 | 161.2 | 1 | 90
| 0.1%（5） | 286.2 | 90.4 | 33.8 | 63.2 | 38.2 | 14.5 | 171.8 | 114.7 | 50.9 | 86.1 | 1.6 | 40.8
| 0.2%（4） | 127.9 | 65.5 | 28.6 | 61.8 | 41.2 | 18.8 | 190.3 | 109.9 | 52.2 | 6.6 | 1.7 | 72.4
| 0.3%（7） | 406.1 | 88.3 | 16.1 | 70.2 | 35.7 | 17.3 | 172.3 | 94 | 52.8 | 80.9 | 1.8 | 42.2
| 0.4%（3） | 115.8 | 63.6 | 13.4 | 60.3 | 19.3 | 20.1 | 156.9 | 77.4 | 32.9 | 71.8 | 3.2 | 39.3
| 0.5%（1） | 436.2 | 105.5 | 16.2 | 51.8 | 36.1 | 15.5 | 154.9 | 76.4 | 34 | 80.2 | 23.1 | 42.9
1000ppm,350℃ | 0.0%（2） | 558.1 | 1.7 | 145.1 | 271.5 | 1 | 24.2 | 555 | 442 | 190.3 | 123.7 | 1 | 26.9
| 0.1%（5） | 38.9 | 112.4 | 30.6 | 108.4 | 84.3 | 9.1 | 164.2 | 192.1 | 110.1 | 194.1 | 4.1 | 56.4
| 0.2%（4） | 13.9 | 107.3 | 25.9 | 100.2 | 79.6 | 14.6 | 250.6 | 148 | 113.4 | 68 | 5 | 12
| 0.3%（7） | 36.2 | 152.8 | 17.7 | 120.8 | 81 | 13.3 | 165.4 | 134.1 | 99.9 | 183 | 5.6 | 56.4
| 0.4%（3） | 17.8 | 93.3 | 16.6 | 104.3 | 28.2 | 13.8 | 127.1 | 113.1 | 64 | 171.9 | 6.3 | 37.3
| 0.5%（1） | 89.2 | 167.4 | 5.9 | 58.4 | 71.3 | 13.8 | 334.3 | 104.4 | 58.4 | 190.8 | 12.3 | 4.8
1000ppm,300℃ | 0.0%（2） | 1 | 1 | 45.4 | 46 | 1 | 23.2 | 100.3 | 69.9 | 40.9 | 60.9 | 1 | 1
| 0.1%（5） | 1 | 15.7 | 5.9 | 23.5 | 21 | 6.8 | 145.4 | 40.6 | 23.6 | 33.9 | 10.2 | 7.6
| 0.2%（4） | 1 | 9.2 | 2.5 | 25.9 | 14.6 | 10 | 147.8 | 32.4 | 23.8 | 35.2 | 14.2 | 8.2
| 0.3%（7） | 1 | 20.5 | 3.3 | 29.3 | 18.1 | 11.9 | 138.6 | 28.7 | 22.7 | 31.7 | 11.8 | 8.8
| 0.4%（3） | 1 | 12.4 | 3.8 | 26.6 | 17.9 | 9 | 163.8 | 25 | 15.8 | 25.2 | 11.2 | 3.7
| 0.5%（1） | 1 | 23.3 | 3.5 | 15.7 | 17.8 | 8.7 | 117.1 | 25.3 | 13.5 | 19.9 | 11.1 | 1
1000ppm,250℃ | 0.0%（2） | 1 | 1.1 | 1 | 1 | 1 | 1 | 9.6 | 9 | 6.4 | 7.2 | 1 | 1
| 0.1%（5） | 1 | 1 | 1 | 1.3 | 4.5 | 1 | 21.5 | 11.2 | 4.2 | 6.3 | 17.1 | 1
| 0.2%（4） | 1 | 1 | 1 | 8.3 | 1.3 | 1 | 14.2 | 8 | 4.6 | 1 | 33.4 | 1
| 0.3%（7） | 1 | 1 | 1 | 8.5 | 1.5 | 1 | 19.5 | 7.5 | 4.9 | 7 | 22.8 | 1
| 0.4%（3） | 1 | 1 | 1 | 7.6 | 1 | 1 | 30.3 | 6.9 | 1.9 | 2.6 | 18.3 | 1
| 0.5%（1） | 1 | 1 | 1 | 3.3 | 2.8 | 1 | 31.9 | 7.3 | 1.5 | 1 | 17.4 | 1
1000ppm,200℃ | 0.0%（2） | 1 | 1 | 1 | 1 | 1 | 1 | 1 | 1 | 1 | 1 | 1 | 1
| 0.1%（5） | 1 | 1.6 | 1 | 1 | 1 | 1 | 1 | 1 | 1 | 1 | 5.4 | 1
| 0.2%（4） | 1 | 1.5 | 1 | 1 | 1 | 1 | 1 | 1 | 1 | 1 | 4.3 | 1
| 0.3%（7） | 1 | 1.5 | 1 | 1 | 1 | 1 | 1 | 1 | 1 | 1 | 1.9 | 1
| 0.4%（3） | 1 | 1.5 | 1 | 1 | 1 | 1 | 1 | 1 | 1 | 1 | 1.6 | 1
| 0.5%（1） | 1 | 1.5 | 1 | 1 | 1 | 1 | 7.8 | 1 | 1 | 1 | 1.2 | 1
1000ppm,150℃ | 0.0%（2） | 1 | 1 | 1 | 1 | 1 | 1 | 1 | 1 | 1 | 1 | 1 | 1
| 0.1%（5） | 1 | 1.2 | 1 | 1 | 1 | 1 | 1 | 1 | 1 | 1 | 1 | 1
| 0.2%（4） | 1 | 1.2 | 1 | 1 | 1 | 1 | 1 | 1 | 1 | 1 | 1 | 1
| 0.3%（7） | 1 | 1.2 | 1 | 1 | 1 | 1 | 1 | 1 | 1 | 1 | 1 | 1
| 0.4%（3） | 1 | 1.2 | 1 | 1 | 1 | 1 | 1 | 1 | 1 | 1 | 1 | 1
| 0.5%（1） | 1 | 1.2 | 1 | 1 | 1 | 1 | 1 | 1 | 1 | 1 | 1 | 1
1000ppm,100℃ | 0.0%（2） | 1 | 1 | 1 | 1 | 1 | 1 | 1 | 1 | 1 | 1 | 1 | 1
| 0.1%（5） | 1 | 1.2 | 1 | 1 | 1 | 1 | 1 | 1 | 1 | 1 | 1 | 1
| 0.2%（4） | 1 | 1.2 | 1 | 1 | 1 | 1 | 1 | 1 | 1 | 1 | 1 | 1
| 0.3%（7） | 1 | 1.2 | 1 | 1 | 1 | 1 | 1 | 1 | 1 | 1 | 1.1 | 1
| 0.4%（3） | 1 | 1.1 | 1 | 1 | 1 | 1 | 1 | 1 | 1 | 1 | 1 | 1
| 0.5%（1） | 1 | 1.2 | 1 | 1 | 1 | 1 | 1 | 1 | 1 | 1 | 1.1 | 1
1000ppm,50℃ | 0.0%（2） | 1 | 1 | 1 | 1 | 1 | 1 | 1 | 1 | 1 | 1 | 1 | 1
| 0.1%（5） | 1 | 1.1 | 1 | 1 | 1 | 1 | 1 | 1 | 1 | 1 | 1 | 1
| 0.2%（4） | 1 | 1.1 | 1 | 1 | 1 | 1 | 1 | 1 | 1 | 1 | 1 | 1
| 0.3%（7） | 1 | 1.1 | 1 | 1 | 1 | 1 | 1 | 1 | 1 | 1 | 1 | 1
| 0.4%（3） | 1 | 1.1 | 1 | 1 | 1 | 1 | 1 | 1 | 1 | 1 | 1 | 1
| 0.5%（1） | 1 | 1.1 | 1 | 1 | 1 | 1 | 1 | 1 | 1 | 1 | 1 | 1
注：标红为错误不稳定数据，后续需进行补测

## CH4
20220920 条件 | 器件编号 浓度比例（点位序号） | 75#Y | 3#La | 79#Ce | 82#Pr | 83#Nd | 86#Sm | 87#Eu | 89#Gd | 92#Ho | 94#Er | 96#Yb | 108#Sb
1000ppm,400℃ | 0.0%（2） | 12.5 | 7 | 180 | 57.2 | 1 | 42 | 91.9 | 171 | 19.9 | 18 | 1 | 22.4
| 0.1%（5） | 4.9 | 61.2 | 92.2 | 42.8 | 15.5 | 44 | 108.8 | 114 | 18.4 | 18.3 | 1.5 | 14.4
| 0.2%（4） | 3.1 | 41.4 | 52.4 | 34.9 | 13.7 | 46.5 | 91.3 | 104.5 | 17.3 | 10.8 | 1.6 | 21.1
| 0.3%（7） | 5 | 50.5 | 32.5 | 34.6 | 13.8 | 41.6 | 97.8 | 98.2 | 12.9 | 13.7 | 1.7 | 20.9
| 0.4%（3） | 3.1 | 35.6 | 36.8 | 34.2 | 8.5 | 39.7 | 94.9 | 93.5 | 10.1 | 13.7 | 1 | 22.9
| 0.5%（1） | 4.7 | 60.5 | 64.2 | 41.6 | 5.7 | 36.2 | 70.3 | 79.1 | 13 | 1 | 11 | 17.3
1000ppm,350℃ | 0.0%（2） | 30.9 | 1.5 | 252.2 | 118.1 | 1 | 36.8 | 251 | 434.2 | 25.1 | 53.2 | 1 | 58.4
| 0.1%（5） | 9.3 | 25.7 | 155.7 | 57.1 | 9.6 | 64.5 | 88.3 | 247.9 | 18.8 | 54.6 | 3.4 | 30.2
| 0.2%（4） | 4.1 | 34.2 | 82.8 | 36.3 | 8.1 | 100.5 | 100.3 | 174 | 34 | 15.5 | 3.8 | 62
| 0.3%（7） | 7.7 | 29.3 | 40 | 44.8 | 8.8 | 69.9 | 74.3 | 168.2 | 22.3 | 31.1 | 4.3 | 64
| 0.4%（3） | 5.6 | 18.3 | 46.2 | 53.4 | 6.2 | 30.4 | 65.3 | 182.6 | 20.7 | 34.6 | 1 | 70.9
| 0.5%（1） | 9.7 | 58.5 | 72.4 | 37.8 | 3.3 | 50.1 | 152.5 | 133.9 | 24.5 | 1 | 7.6 | 29.6
1000ppm,300℃ | 0.0%（2） | 5.5 | 1 | 143.3 | 29.8 | 1 | 60.9 | 72.4 | 104.2 | 13.6 | 17.4 | 1 | 15.7
| 0.1%（5） | 1 | 17 | 25.8 | 17.5 | 16.1 | 44.2 | 144.6 | 70.9 | 12.1 | 12.2 | 6.9 | 6.8
| 0.2%（4） | 1 | 6.7 | 13.7 | 10.9 | 10 | 35.7 | 80.6 | 48 | 8.8 | 1 | 8.8 | 15.5
| 0.3%（7） | 1 | 11.3 | 3.2 | 14.3 | 14.2 | 25.2 | 94.2 | 45.2 | 5.3 | 6.4 | 7.7 | 19.4
| 0.4%（3） | 1 | 7.8 | 8.2 | 20.1 | 5.6 | 39.2 | 116 | 50.2 | 6.6 | 8 | 1 | 20.7
| 0.5%（1） | 1.1 | 11.9 | 10.3 | 14.4 | 1 | 30.6 | 44.2 | 36.6 | 7.3 | 1 | 6.8 | 9.6
1000ppm,250℃ | 0.0%（2） | 1 | 1.1 | 35.6 | 1 | 1 | 10.2 | 17.4 | 19.4 | 1 | 1.8 | 1 | 3.5
| 0.1%（5） | 1 | 1.1 | 1.1 | 1 | 1 | 16.5 | 32.4 | 24.7 | 1.1 | 1.2 | 10.4 | 1
| 0.2%（4） | 1 | 1.1 | 1 | 1 | 1 | 12.4 | 9.8 | 15.5 | 1 | 1 | 29.5 | 2.7
| 0.3%（7） | 1 | 1 | 1 | 2.5 | 1 | 10.6 | 16.8 | 15.2 | 1 | 1.1 | 20.7 | 5
| 0.4%（3） | 1 | 1.1 | 1.1 | 6.9 | 1 | 17.4 | 26.4 | 17.7 | 1 | 1.1 | 1 | 6.4
| 0.5%（1） | 1 | 1 | 1 | 2.1 | 1 | 14.1 | 10.9 | 12.7 | 1 | 1.1 | 13.5 | 1
1000ppm,200℃ | 0.0%（2） | 1 | 1.1 | 1.1 | 1 | 1 | 1 | 1 | 1 | 1 | 1 | 1 | 1
| 0.1%（5） | 1 | 1 | 1 | 1 | 1 | 1 | 1 | 4.9 | 1 | 1 | 6.4 | 1
| 0.2%（4） | 1 | 1 | 1 | 1 | 1 | 1 | 1 | 1 | 1 | 1 | 3.8 | 1
| 0.3%（7） | 1 | 1 | 1 | 1 | 1 | 1 | 1 | 2.2 | 1 | 1 | 1.6 | 1
| 0.4%（3） | 1 | 1 | 1 | 1 | 1 | 1 | 1 | 2.6 | 1 | 1 | 1 | 1
| 0.5%（1） | 1 | 1 | 1 | 1 | 1 | 1 | 1 | 1 | 1.1 | 1 | 1.3 | 1
1000ppm,150℃ | 0.0%（2） | 1 | 1.1 | 1 | 1 | 1 | 1 | 1 | 1 | 1 | 1 | 1 | 1
| 0.1%（5） | 1 | 1 | 1 | 1 | 1 | 1 | 1 | 1 | 1 | 1 | 1 | 1
| 0.2%（4） | 1 | 1 | 1 | 1 | 1 | 1 | 1 | 1 | 1 | 1 | 1 | 1
| 0.3%（7） | 1 | 1 | 1 | 1 | 1 | 1 | 1 | 1 | 1 | 1 | 1 | 1
| 0.4%（3） | 1 | 1 | 1 | 1 | 1 | 1 | 1 | 1 | 1 | 1 | 1 | 1
| 0.5%（1） | 1 | 1 | 1 | 1 | 1 | 1 | 1 | 1 | 1.1 | 1 | 1 | 1
1000ppm,100℃ | 0.0%（2） | 1 | 1.1 | 1 | 1 | 1 | 1 | 1 | 1 | 1 | 1 | 1 | 1
| 0.1%（5） | 1 | 1 | 1 | 1 | 1 | 1 | 1 | 1 | 1 | 1 | 1 | 1
| 0.2%（4） | 1 | 1 | 1 | 1 | 1 | 1 | 1 | 1 | 1 | 1 | 1 | 1
| 0.3%（7） | 1 | 1 | 1 | 1 | 1 | 1 | 1 | 1 | 1 | 1 | 1 | 1
| 0.4%（3） | 1 | 1 | 1 | 1 | 1 | 1 | 1 | 1 | 1 | 1 | 1 | 1
| 0.5%（1） | 1 | 1 | 1 | 1 | 1 | 1 | 1 | 1 | 1.1 | 1 | 1 | 1
1000ppm,50℃ | 0.0%（2） | 1 | 1.1 | 1 | 1 | 1 | 1 | 1 | 1 | 1 | 1 | 1 | 1
| 0.1%（5） | 1 | 1 | 1 | 1 | 1 | 1 | 1 | 1 | 1 | 1 | 1 | 1
| 0.2%（4） | 1 | 1 | 1 | 1 | 1 | 1 | 1 | 1 | 1 | 1 | 1 | 1
| 0.3%（7） | 1 | 1 | 1 | 1 | 1 | 1 | 1 | 1 | 1 | 1 | 1 | 1
| 0.4%（3） | 1 | 1 | 1 | 1 | 1 | 1 | 1 | 1 | 1 | 1 | 1 | 1
| 0.5%（1） | 1 | 1 | 1 | 1 | 1 | 1 | 1 | 1 | 1.1 | 1 | 1 | 1
注：标红为错误不稳定数据，后续需进行补测

## 汽油
20221109 条件 | 器件编号 点位序号 | 75#Y | 3#La | 80#Ce | 82#Pr | 83#Nd | 86#Sm | 87#Eu | 89#Gd | 91#Ho | 94#Er | 96#Yb | 107#Sb
200ppm,400℃ | 0.0%（2） | 8.3 | 1.1 | 6.9 | 4.8 | 1 | 2 | 5.1 | 3.8 | 7.9 | 9.3 | 1 | 5.7
| 0.1%（5） | 8.3 | 3.5 | 4.7 | 3.5 | 4.1 | 1.8 | 5.6 | 3.1 | 1 | 5.3 | 1.5 | 2
| 0.2%（4） | 4.3 | 3.1 | 5.1 | 3.2 | 4 | 1.9 | 4.8 | 2.9 | 1 | 4.5 | 1.7 | 4.5
| 0.3%（7） | 8.1 | 3.9 | 2.9 | 3.4 | 4.3 | 1.8 | 6.1 | 2.9 | 4.3 | 4.3 | 1.7 | 5.6
| 0.4%（3） | 2.2 | 4 | 3 | 3 | 2.6 | 2.1 | 6.7 | 2.6 | 4.2 | 4.5 | 1 | 4.8
| 0.5%（1） | 9.5 | 4.8 | 3.2 | 3 | 4.5 | 1 | 4.4 | 1 | 3.4 | 5.3 | 1.8 | 4.8
200ppm,350℃ | 0.0%（2） | 15.2 | 1.1 | 12.8 | 14.8 | 1 | 5.1 | 19.9 | 4 | 10.2 | 30.7 | 1 | 21.1
| 0.1%（5） | 1 | 13.4 | 14.6 | 8.9 | 5.3 | 4.5 | 6.3 | 4.2 | 1.1 | 21.7 | 2.4 | 5.9
| 0.2%（4） | 1 | 10.4 | 17.6 | 6.9 | 10.7 | 4.78 | 10.4 | 5.1 | 1 | 5.2 | 3 | 17
| 0.3%（7） | 1 | 15.1 | 6.2 | 9 | 5.9 | 3.5 | 8 | 5.3 | 14.7 | 11.9 | 2.8 | 26.6
| 0.4%（3） | 1 | 14.5 | 8.7 | 8.5 | 7.3 | 6.7 | 8 | 3.3 | 9.2 | 14.2 | 1 | 18.7
| 0.5%（1） | 1 | 11.2 | 8.8 | 4.5 | 7.5 | 1 | 13.9 | 1 | 10.8 | 16.1 | 2.5 | 10.5
200ppm,300℃ | 0.0%（2） | 1 | 1.1 | 12.4 | 4.9 | 1 | 1 | 7.6 | 6.4 | 19.7 | 16.9 | 1 | 7.8
| 0.1%（5） | 1 | 5.2 | 4.9 | 1.2 | 8.2 | 1 | 10.2 | 4.5 | 1 | 6.7 | 3.8 | 1
| 0.2%（4） | 1 | 1.2 | 5.3 | 1.1 | 4.6 | 1 | 6.3 | 2.6 | 1 | 1 | 5.4 | 6
| 0.3%（7） | 1 | 3.9 | 1 | 1.2 | 8.5 | 1 | 10.7 | 3.6 | 7.6 | 1.3 | 4.3 | 9.5
| 0.4%（3） | 1 | 3.2 | 2.7 | 1.2 | 1.2 | 1 | 14.3 | 3.4 | 1 | 2.2 | 1 | 7.7
| 0.5%（1） | 1 | 1.6 | 2.6 | 1.1 | 7 | 1 | 4.8 | 1 | 3.3 | 3.2 | 3.1 | 3.1
200ppm,250℃ | 0.0%（2） | 1 | 1 | 3.1 | 1 | 1 | 1 | 1 | 1 | 6.6 | 2.3 | 1 | 1
| 0.1%（5） | 1 | 1 | 1 | 1 | 1.1 | 1 | 1 | 1 | 1 | 1.1 | 6 | 1
| 0.2%（4） | 1 | 1 | 1 | 1 | 1.1 | 1 | 1 | 1 | 1 | 1 | 15.4 | 1
| 0.3%（7） | 1 | 1 | 1 | 1 | 1.2 | 1 | 1 | 1 | 1.1 | 1 | 10.7 | 1
| 0.4%（3） | 1 | 1 | 1 | 1 | 1 | 1 | 2.6 | 1 | 1 | 1.1 | 1 | 1
| 0.5%（1） | 1 | 1 | 1 | 1 | 1.1 | 1 | 1 | 1 | 1 | 1 | 7.4 | 1
200ppm,200℃ | 0.0%（2） | 1 | 1 | 1 | 1 | 1 | 1 | 1 | 1 | 1 | 1 | 1 | 1
| 0.1%（5） | 1 | 1 | 1 | 1 | 1 | 1 | 1 | 1 | 1 | 1 | 4.3 | 1
| 0.2%（4） | 1 | 1 | 1 | 1 | 1 | 1 | 1 | 1 | 1 | 1 | 1.4 | 1
| 0.3%（7） | 1 | 1 | 1 | 1 | 1 | 1 | 1 | 1 | 1 | 1 | 1.2 | 1
| 0.4%（3） | 1 | 1 | 1 | 1 | 1 | 1 | 1 | 1 | 1 | 1 | 1 | 1
| 0.5%（1） | 1 | 1 | 1 | 1 | 1 | 1 | 1 | 1 | 1 | 1 | 1.1 | 1

## 柴油
20221109 条件 | 器件编号 点位序号 | 75#Y | 3#La | 80#Ce | 82#Pr | 83#Nd | 86#Sm | 87#Eu | 89#Gd | 91#Ho | 94#Er | 96#Yb | 107#Sb
200ppm,400℃ | 0.0%（2） | 9.3 | 1 | 7.1 | 4.9 | 1 | 2.7 | 5.1 | 3.8 | 5.7 | 7.2 | 1 | 6
| 0.1%（5） | 16.5 | 4.7 | 5.6 | 3.4 | 4.7 | 2.2 | 5.4 | 3.2 | 1 | 5.6 | 1.6 | 2.6
| 0.2%（4） | 10.3 | 4.3 | 6.8 | 3.2 | 4.8 | 2.5 | 5.1 | 3 | 1.1 | 4 | 1.7 | 5.7
| 0.3%（7） | 15.8 | 5.3 | 4.1 | 3.8 | 4.8 | 2.1 | 6 | 2.9 | 4 | 4.8 | 1.8 | 6
| 0.4%（3） | 8.1 | 5.8 | 3.9 | 3.4 | 3.7 | 2.9 | 6.4 | 2.7 | 3.3 | 5 | 1 | 5.9
| 0.5%（1） | 19.5 | 5.6 | 4.6 | 2.8 | 5 | 1 | 4.6 | 1.6 | 3.3 | 5.5 | 2.3 | 5.3
200ppm,350℃ | 0.0%（2） | 25.9 | 1 | 13.2 | 12.3 | 1 | 6 | 8.5 | 4.1 | 7.6 | 18.1 | 1 | 27.9
| 0.1%（5） | 1 | 16.1 | 14.2 | 9.5 | 5.5 | 5 | 6.3 | 3.9 | 1 | 25.7 | 2.6 | 7.3
| 0.2%（4） | 1 | 14.1 | 14.2 | 7.4 | 11.2 | 5.5 | 6.7 | 4.5 | 1.1 | 7.6 | 3 | 22.9
| 0.3%（7） | 1 | 20 | 7.6 | 9.8 | 5.9 | 3.9 | 7.5 | 4 | 6.7 | 15.1 | 3 | 14.4
| 0.4%（3） | 1 | 20.5 | 10.3 | 9.6 | 10.8 | 7.5 | 7.6 | 3.4 | 10.7 | 17.9 | 1 | 16.9
| 0.5%（1） | 2.6 | 14.6 | 10.3 | 5.5 | 6.1 | 1 | 8.7 | 1 | 12 | 19.5 | 3.1 | 13.6
200ppm,300℃ | 0.0%（2） | 1.8 | 1 | 13.4 | 5.3 | 1 | 1 | 8.3 | 6.1 | 18.3 | 17.9 | 1 | 8.2
| 0.1%（5） | 1 | 6.1 | 4.8 | 1.3 | 9 | 1 | 11.6 | 4.3 | 1 | 7 | 4.1 | 1
| 0.2%（4） | 1 | 1.3 | 5.2 | 1.1 | 5.8 | 1 | 7.5 | 1.8 | 1 | 1 | 5.74 | 6.3
| 0.3%（7） | 1 | 4.9 | 1 | 1.2 | 9.2 | 1 | 11.6 | 3.2 | 7.2 | 1.3 | 4.8 | 10.1
| 0.4%（3） | 1 | 4.9 | 2.5 | 1.3 | 1.2 | 1 | 15.3 | 3.2 | 1 | 2.2 | 1 | 7.9
| 0.5%（1） | 1 | 1.8 | 2.4 | 1.1 | 7.4 | 1 | 5.5 | 1.7 | 3 | 2.8 | 3.6 | 3.2
200ppm,250℃ | 0.0%（2） | 1 | 1 | 2.7 | 1 | 1 | 1 | 1 | 1 | 3.4 | 1.6 | 1 | 1
| 0.1%（5） | 1 | 1 | 1 | 1 | 1.1 | 1 | 1 | 1 | 1 | 1.1 | 7.2 | 1
| 0.2%（4） | 1 | 1 | 1 | 1 | 1 | 1 | 1 | 1 | 1 | 1 | 16.9 | 1
| 0.3%（7） | 1 | 1 | 1 | 1 | 1.1 | 1 | 1 | 1 | 1 | 1.1 | 11.9 | 1
| 0.4%（3） | 1 | 1 | 1 | 1 | 1 | 1 | 2.1 | 1 | 1 | 1.1 | 1 | 1
| 0.5%（1） | 1 | 1 | 1 | 1 | 1.1 | 1 | 1 | 1 | 1 | 1.1 | 8.4 | 1
200ppm,200℃ | 0.0%（2） | 1 | 1 | 1 | 1 | 1 | 1 | 1 | 1 | 1 | 1 | 1 | 1
| 0.1%（5） | 1 | 1 | 1 | 1 | 1 | 1 | 1 | 1 | 1 | 1 | 3.6 | 1
| 0.2%（4） | 1 | 1 | 1 | 1 | 1 | 1 | 1 | 1 | 1 | 1 | 1.2 | 1
| 0.3%（7） | 1 | 1 | 1 | 1 | 1 | 1 | 1 | 1 | 1 | 1.1 | 1.1 | 1
| 0.4%（3） | 1 | 1 | 1 | 1 | 1 | 1 | 1 | 1 | 1 | 1 | 1 | 1
| 0.5%（1） | 1 | 1 | 1 | 1 | 1 | 1 | 1 | 1 | 1 | 1 | 1.1 | 1