## 汽油
金属氧化物 | 气体种类 | 温度/℃ | 浓度ppm | 修饰浓度 | In2O3 | In2O3+Ru | In2O3+Rh | In2O3+Pd | In2O3+Pt | In2O3+La | In2O3+Ce | In2O3+Pr | In2O3+Nd | In2O3+Eu | In2O3+Sb | In2O3+Gd | In2O3+Ho
In2O3 | 汽油挥发物 | 200 | 100 | 0.5% | 1.2 | 1.3 | 1.6 | 1.8 | 1.3 | 1.5 | 1.8 | 1.5 | 1.6 | 1.5 | 1.6 | 2.6 | 1.6
In2O3 | 汽油挥发物 | 200 | 100 | 0.4% | 1.2 | 1.2 | 1.7 | 1.6 | 1.4 | 1.4 | 1.8 | 1.5 | 1.5 | 1.6 | 1.5 | 2.6 | 1.8
In2O3 | 汽油挥发物 | 200 | 100 | 0.3% | 1.2 | 1.2 | 1.7 | 1.7 | 1.5 | 1.4 | 1.6 | 1.5 | 1.6 | 1.6 | 1.5 | 2.7 | 1.8
In2O3 | 汽油挥发物 | 200 | 100 | 0.2% | 1.2 | 1.3 | 1.8 | 1.6 | 1.4 | 1.4 | 1.6 | 1.4 | 1.2 | 1.5 | 1.4 | 2.5 | 1.5
In2O3 | 汽油挥发物 | 200 | 100 | 0.1% | 1.2 | 1.3 | 1.9 | 1.6 | 1.4 | 1.4 | 1.6 | 1.4 | 1.5 | 1.6 | 1.1 | 2.7 | 1.5
In2O3 | 汽油挥发物 | 200 | 70 | 0.5% | 1.3 | 1.3 | 1.6 | 1.7 | 1.3 | 1.5 | 1.8 | 1.5 | 1.6 | 1.5 | 1.5 | 2.3 | 1.4
In2O3 | 汽油挥发物 | 200 | 70 | 0.4% | 1.3 | 1.3 | 1.6 | 1.5 | 1.5 | 1.4 | 1.9 | 1.5 | 1.6 | 1.5 | 1.6 | 2.7 | 1.6
In2O3 | 汽油挥发物 | 200 | 70 | 0.3% | 1.3 | 1.3 | 1.7 | 1.6 | 1.5 | 1.4 | 1.7 | 1.5 | 1.6 | 1.5 | 1.6 | 2.5 | 1.5
In2O3 | 汽油挥发物 | 200 | 70 | 0.2% | 1.3 | 1.3 | 1.7 | 1.6 | 1.4 | 1.4 | 1.7 | 1.5 | 1.4 | 1.4 | 1.5 | 2.2 | 1.3
In2O3 | 汽油挥发物 | 200 | 70 | 0.1% | 1.3 | 1.3 | 1.8 | 1.5 | 1.4 | 1.4 | 1.6 | 1.4 | 1.6 | 1.4 | 1.2 | 2.7 | 1.4
In2O3 | 汽油挥发物 | 200 | 50 | 0.5% | 1.4 | 1.3 | 1.8 | 2.3 | 1.4 | 1.7 | 1.7 | 1.6 | 1.8 | 1.6 | 1.5 | 3.4 | 1.9
In2O3 | 汽油挥发物 | 200 | 50 | 0.4% | 1.4 | 1.3 | 1.6 | 2.1 | 1.5 | 1.5 | 1.8 | 1.6 | 1.7 | 1.5 | 1.6 | 3.4 | 2.2
In2O3 | 汽油挥发物 | 200 | 50 | 0.3% | 1.4 | 1.4 | 1.9 | 2.2 | 1.5 | 1.5 | 1.6 | 1.6 | 1.8 | 1.6 | 1.6 | 3.6 | 1.9
In2O3 | 汽油挥发物 | 200 | 50 | 0.2% | 1.4 | 1.4 | 2 | 2.2 | 1.4 | 1.4 | 1.7 | 1.5 | 1.7 | 1.4 | 1.5 | 3 | 1.6
In2O3 | 汽油挥发物 | 200 | 50 | 0.1% | 1.4 | 1.3 | 2 | 1.7 | 1.5 | 1.4 | 1.7 | 1.4 | 1.5 | 1.5 | 1.1 | 3.2 | 1.6
In2O3 | 汽油挥发物 | 200 | 30 | 0.5% | 1.3 | 1.2 | 1.7 | 2.1 | 1.3 | 1.5 | 1.5 | 1.4 | 1.8 | 1.5 | 1.4 | 2.5 | 1.7
In2O3 | 汽油挥发物 | 200 | 30 | 0.4% | 1.3 | 1.2 | 1.6 | 2.2 | 1.4 | 1.4 | 1.6 | 1.4 | 1.5 | 1.4 | 1.4 | 2.5 | 1.8
In2O3 | 汽油挥发物 | 200 | 30 | 0.3% | 1.3 | 1.3 | 1.8 | 2.3 | 1.5 | 1.4 | 1.5 | 1.4 | 1.7 | 1.5 | 1.4 | 2.6 | 1.7
In2O3 | 汽油挥发物 | 200 | 30 | 0.2% | 1.3 | 1.3 | 1.9 | 2.3 | 1.5 | 1.4 | 1.5 | 1.4 | 1.4 | 1.3 | 1.3 | 2.3 | 1.5
In2O3 | 汽油挥发物 | 200 | 30 | 0.1% | 1.3 | 1.2 | 1.9 | 1.8 | 1.4 | 1.4 | 1.5 | 1.3 | 1.4 | 1.3 | 1 | 2.3 | 1.5
In2O3 | 汽油挥发物 | 250 | 100 | 0.5% | 2.3 | 1.7 | 3 | 3.9 | 2.8 | 2.1 | 2.4 | 2.6 | 2.3 | 2.7 | 2 | 6.1 | 3.3
In2O3 | 汽油挥发物 | 250 | 100 | 0.4% | 2.3 | 1.7 | 2.5 | 3.4 | 2 | 2.2 | 2.6 | 2.9 | 2.3 | 2.7 | 2.6 | 4.7 | 4.3
In2O3 | 汽油挥发物 | 250 | 100 | 0.3% | 2.3 | 1.9 | 3 | 3.8 | 1.9 | 2.2 | 2.3 | 2.9 | 2.5 | 3 | 2.5 | 6.2 | 3.3
In2O3 | 汽油挥发物 | 250 | 100 | 0.2% | 2.3 | 1.8 | 2.8 | 3.4 | 2 | 2.1 | 2.3 | 2.7 | 1.8 | 2.2 | 2.2 | 5.1 | 2.5
In2O3 | 汽油挥发物 | 250 | 100 | 0.1% | 2.3 | 1.7 | 3.2 | 2.6 | 1.9 | 2.1 | 2.3 | 2.5 | 2.2 | 2.3 | 1 | 5.4 | 2.3
In2O3 | 汽油挥发物 | 250 | 70 | 0.5% | 1.6 | 1.5 | 2 | 2.3 | 1.7 | 1.8 | 2 | 2 | 1.8 | 1.9 | 1.7 | 4.4 | 2
In2O3 | 汽油挥发物 | 250 | 70 | 0.4% | 1.6 | 1.4 | 1.8 | 2.1 | 1.7 | 1.7 | 2.1 | 2.1 | 1.8 | 1.9 | 2 | 4.2 | 2.5
In2O3 | 汽油挥发物 | 250 | 70 | 0.3% | 1.6 | 1.6 | 2.1 | 2.5 | 1.6 | 1.7 | 1.9 | 2.1 | 1.9 | 2 | 1.9 | 5.1 | 2.2
In2O3 | 汽油挥发物 | 250 | 70 | 0.2% | 1.6 | 1.5 | 2.1 | 2.4 | 1.6 | 1.6 | 1.9 | 1.9 | 1.6 | 1.7 | 1.7 | 3.8 | 1.7
In2O3 | 汽油挥发物 | 250 | 70 | 0.1% | 1.6 | 1.5 | 2.3 | 1.8 | 1.6 | 1.7 | 1.8 | 1.8 | 1.7 |  | 1.1 | 5.1 | 1.7
In2O3 | 汽油挥发物 | 250 | 50 | 0.5% | 1.8 | 1.4 | 2.5 | 2.9 | 2.2 | 1.8 | 1.7 | 1.9 | 2.1 | 2.2 | 1.6 | 3.3 | 3
In2O3 | 汽油挥发物 | 250 | 50 | 0.4% | 1.8 | 1.5 | 2 | 2.6 | 1.7 | 1.7 | 1.9 | 2.1 | 1.8 | 2.1 | 1.9 | 2.6 | 3.4
In2O3 | 汽油挥发物 | 250 | 50 | 0.3% | 1.8 | 1.7 | 2.4 | 2.6 | 1.6 | 1.7 | 1.7 | 2.1 | 2.8 | 2.4 | 1.9 | 3.3 | 2.8
In2O3 | 汽油挥发物 | 250 | 50 | 0.2% | 1.8 | 1.5 | 2.3 | 2.5 | 1.6 | 1.7 | 1.8 | 2.1 | 1.7 | 1.8 | 1.7 | 3 | 2.3
In2O3 | 汽油挥发物 | 250 | 50 | 0.1% | 1.8 | 1.5 | 2.4 | 2.2 | 1.6 | 1.6 | 1.8 | 1.9 | 1.6 | 1.8 | 1 | 2.8 | 2
In2O3 | 汽油挥发物 | 250 | 30 | 0.5% | 1.8 | 1.4 | 2.7 | 3.1 | 1.8 | 1.8 | 1.6 | 1.8 | 2.4 | 2.1 | 1.6 | 2.5 | 2.2
In2O3 | 汽油挥发物 | 250 | 30 | 0.4% | 1.8 | 1.5 | 2.4 | 3.1 | 1.7 | 1.8 | 1.8 | 2 | 1.8 | 1.8 | 2 | 2.1 | 2.3
In2O3 | 汽油挥发物 | 250 | 30 | 0.3% | 1.8 | 1.6 | 2.5 | 2.8 | 1.7 | 1.7 | 1.6 | 2.1 | 2.1 | 2 | 1.9 | 2.5 | 2.1
In2O3 | 汽油挥发物 | 250 | 30 | 0.2% | 1.8 | 1.5 | 2.4 | 2.7 | 1.6 | 1.7 | 1.6 | 2.2 | 1.6 | 1.6 | 1.8 | 2.5 | 2.5
In2O3 | 汽油挥发物 | 250 | 30 | 0.1% | 1.8 | 1.4 | 2.5 | 2.5 | 1.7 | 1.6 | 1.6 | 1.9 | 1.5 | 1.2 | 1.1 | 2.3 | 1.8
In2O3 | 汽油挥发物 | 300 | 100 | 0.5% | 2.2 | 1.6 | 2.7 | 3.2 | 3.4 | 1.8 | 2.1 | 2.5 | 2.1 | 2.4 | 1.6 | 3.5 | 3
In2O3 | 汽油挥发物 | 300 | 100 | 0.4% | 2.2 | 1.6 | 2.3 | 2.8 | 1.9 | 2 | 2.4 | 2.1 | 2 | 2.2 | 2 | 2.1 | 3.3
In2O3 | 汽油挥发物 | 300 | 100 | 0.3% | 2.2 | 1.7 | 2.7 | 2.7 | 1.6 | 1.9 | 2 | 2.2 | 2.3 | 2.3 | 2 | 3.6 | 2.7
In2O3 | 汽油挥发物 | 300 | 100 | 0.2% | 2.2 | 1.6 | 2.5 | 2.5 | 1.7 | 2 | 2 | 2.3 | 1.9 | 2 | 1.9 | 3.3 | 2.1
In2O3 | 汽油挥发物 | 300 | 100 | 0.1% | 2.2 | 1.6 | 2.7 | 2.5 | 1.7 | 2 | 2.2 | 2.2 | 1.9 | 2 | 1.3 | 3.4 | 2.1
In2O3 | 汽油挥发物 | 300 | 70 | 0.5% | 1.7 | 1.4 | 1.8 | 2.2 | 1.7 | 1.6 | 1.7 | 1.7 | 1.5 | 1.7 | 1.5 | 3 | 1.8
In2O3 | 汽油挥发物 | 300 | 70 | 0.4% | 1.7 | 1.3 | 1.6 | 2.1 | 1.5 | 1.5 | 1.8 | 1.8 | 1.5 | 1.7 | 1.6 | 2.3 | 2
In2O3 | 汽油挥发物 | 300 | 70 | 0.3% | 1.7 | 1.4 | 1.8 | 2.2 | 1.5 | 1.5 | 1.6 | 1.8 | 1.6 | 1.7 | 1.7 | 3.1 | 1.8
In2O3 | 汽油挥发物 | 300 | 70 | 0.2% | 1.7 | 1.3 | 1.8 | 2.1 | 1.4 | 1.5 | 1.5 | 1.7 | 1.4 | 1.5 | 1.5 | 2.6 | 1.5
In2O3 | 汽油挥发物 | 300 | 70 | 0.1% | 1.7 | 1.4 | 2 | 1.9 | 1.4 | 1.5 | 1.6 | 1.7 | 1.4 | 1.5 | 1.1 | 3.2 | 1.5
In2O3 | 汽油挥发物 | 300 | 50 | 0.5% | 2.1 | 1.5 | 2.2 | 2.4 | 2.3 | 1.6 | 1.8 | 1.7 | 2.2 | 2.1 | 1.5 | 2.4 | 2.8
In2O3 | 汽油挥发物 | 300 | 50 | 0.4% | 2.1 | 1.5 | 1.9 | 2.4 | 1.7 | 1.7 | 2 | 1.8 | 1.9 | 1.9 | 1.7 | 1.8 | 2.9
In2O3 | 汽油挥发物 | 300 | 50 | 0.3% | 2.1 | 1.7 | 2.2 | 2.3 | 1.6 | 1.7 | 1.7 | 1.9 | 2.1 | 2.1 | 1.8 | 2.5 | 2.5
In2O3 | 汽油挥发物 | 300 | 50 | 0.2% | 2.1 | 1.5 | 2.1 | 2.3 | 1.6 | 1.7 | 1.8 | 2 | 1.7 | 1.7 | 1.7 | 2.5 | 2
In2O3 | 汽油挥发物 | 300 | 50 | 0.1% | 2.1 | 1.5 | 2.2 | 2.3 | 1.6 | 1.7 | 1.8 | 1.9 | 1.6 | 1.8 | 1.2 | 2.3 | 2
In2O3 | 汽油挥发物 | 300 | 30 | 0.5% | 2.1 | 1.6 | 2.5 | 2.5 | 2.4 | 1.9 | 2.1 | 1.9 | 1.7 | 2.1 | 1.7 | 2.5 | 3.1
In2O3 | 汽油挥发物 | 300 | 30 | 0.4% | 2.1 | 1.7 | 2.4 | 2.6 | 1.8 | 1.9 | 2.3 | 2 | 1.5 | 2 | 2 | 1.9 | 3.5
In2O3 | 汽油挥发物 | 300 | 30 | 0.3% | 2.1 | 1.9 | 2.7 | 2.5 | 1.7 | 1.9 | 2 | 2.1 | 1.7 | 2.3 | 2 | 2.7 | 2.9
In2O3 | 汽油挥发物 | 300 | 30 | 0.2% | 2.1 | 1.7 | 2.5 | 2.4 | 1.8 | 1.9 | 2.1 | 2.2 | 1.4 | 1.9 | 1.8 | 2.9 | 2.2
In2O3 | 汽油挥发物 | 300 | 30 | 0.1% | 2.1 | 1.7 | 2.7 | 2.6 | 1.8 | 1.9 | 2.1 | 2.1 | 1.4 | 2.1 | 1.3 | 2.8 | 2.2
In2O3 | 汽油挥发物 | 350 | 100 | 0.5% | 2.1 | 1.5 | 2 | 1.9 | 2.9 | 1.7 | 1.8 | 1.4 | 1.8 | 1.9 | 1.6 | 2 | 2
In2O3 | 汽油挥发物 | 350 | 100 | 0.4% | 2.1 | 1.6 | 2 | 2.3 | 1.7 | 1.7 | 1.9 | 1.7 | 1.9 | 1.8 | 1.7 | 2.2 | 2.1
In2O3 | 汽油挥发物 | 350 | 100 | 0.3% | 2.1 | 1.8 | 2.1 | 2.5 | 1.7 | 1.6 | 2 | 1.7 | 1.9 | 1.8 | 1.8 | 2.5 | 1.9
In2O3 | 汽油挥发物 | 350 | 100 | 0.2% | 2.1 | 1.6 | 2.1 | 2.3 | 1.6 | 1.8 | 1.8 | 1.7 | 1.7 | 1.8 | 1.6 | 2.6 | 1.7
In2O3 | 汽油挥发物 | 350 | 100 | 0.1% | 2.1 | 1.6 | 2.2 | 2.5 | 1.7 | 1.8 | 1.9 | 1.8 | 1.8 | 1.7 | 1 | 2.7 | 1.8
In2O3 | 汽油挥发物 | 350 | 70 | 0.5% | 2.3 | 1.9 | 2.5 | 2.2 | 2.5 | 2.4 | 2.4 | 2.3 | 2.4 | 2 | 2 | 3 | 2.2
In2O3 | 汽油挥发物 | 350 | 70 | 0.4% | 2.3 | 2 | 2.4 | 2.6 | 2.1 | 2.2 | 2.5 | 2.3 | 2.4 | 1.9 | 2.3 | 3.7 | 2.5
In2O3 | 汽油挥发物 | 350 | 70 | 0.3% | 2.3 | 2.4 | 2.6 | 2.8 | 2.1 | 2.1 | 2.5 | 2.2 | 2.5 | 1.9 | 2.3 | 3.6 | 2.2
In2O3 | 汽油挥发物 | 350 | 70 | 0.2% | 2.3 | 2 | 2.7 | 2.6 | 2.1 | 2.2 | 2.4 | 2.1 | 2.2 | 1.9 | 2.2 | 3.6 | 1.9
In2O3 | 汽油挥发物 | 350 | 70 | 0.1% | 2.3 | 1.9 | 3 | 2.9 | 2.2 | 2.2 | 2.3 | 2.2 | 2.2 | 1.9 | 1.1 | 4 | 2.1
In2O3 | 汽油挥发物 | 350 | 50 | 0.5% | 2 | 1.7 | 2.1 | 1.9 | 2.1 | 2.1 | 2 | 2 | 2.1 | 1.8 | 1.8 | 2.5 | 1.8
In2O3 | 汽油挥发物 | 350 | 50 | 0.4% | 2 | 1.8 | 2.1 | 2.2 | 1.8 | 1.9 | 2 | 2 | 2 | 1.7 | 2 | 2.9 | 2.1
In2O3 | 汽油挥发物 | 350 | 50 | 0.3% | 2 | 2 | 2.3 | 2.4 | 1.9 | 1.9 | 2.1 | 1.9 | 2.1 | 1.6 | 2 | 2.9 | 1.8
In2O3 | 汽油挥发物 | 350 | 50 | 0.2% | 2 | 1.8 | 2.3 | 2.2 | 1.9 | 1.9 | 2 | 1.8 | 1.8 | 1.6 | 1.9 | 2.8 | 1.7
In2O3 | 汽油挥发物 | 350 | 50 | 0.1% | 2 | 1.7 | 2.5 | 2.5 | 1.9 | 1.9 | 2 | 1.9 | 1.8 | 1.5 | 1.1 | 3.1 | 1.8
In2O3 | 汽油挥发物 | 350 | 30 | 0.5% | 1.8 | 1.6 | 2 | 1.9 | 1.9 | 1.8 | 2 | 1.7 | 1.9 | 1.7 | 1.6 | 2.3 | 2
In2O3 | 汽油挥发物 | 350 | 30 | 0.4% | 1.8 | 1.7 | 2.1 | 2.1 | 1.7 | 1.7 | 2 | 1.7 | 1.6 | 1.6 | 1.7 | 2.7 | 2.2
In2O3 | 汽油挥发物 | 350 | 30 | 0.3% | 1.8 | 2 | 2.1 | 2.1 | 1.7 | 1.7 | 2 | 1.7 | 1.9 | 1.6 | 1.8 | 2.6 | 1.9
In2O3 | 汽油挥发物 | 350 | 30 | 0.2% | 1.8 | 1.8 | 2.2 | 2.1 | 1.8 | 1.8 | 2 | 1.7 | 1.4 | 1.6 | 1.7 | 2.7 | 1.7
In2O3 | 汽油挥发物 | 350 | 30 | 0.1% | 1.8 | 1.7 | 2.4 | 2.3 | 1.8 | 1.8 | 1.9 | 1.8 | 1.5 | 1.6 | 1 | 2.9 | 1.9
In2O3 | 汽油挥发物 | 400 | 100 | 0.5% | 2.1 | 1.7 | 2.2 | 3 | 2.1 | 2.3 | 2.2 | 1.7 | 1.8 | 1.8 | 1.9 | 3.2 | 2.2
In2O3 | 汽油挥发物 | 400 | 100 | 0.4% | 2.1 | 1.8 | 2.2 | 3.1 | 1.8 | 2 | 2.4 | 2.3 | 1.8 | 1.7 | 2.2 | 2.8 | 2.4
In2O3 | 汽油挥发物 | 400 | 100 | 0.3% | 2.1 | 2.2 | 2.6 | 3.7 | 1.9 | 2.1 | 2.1 | 2.2 | 1.9 | 1.8 | 2.2 | 3.5 | 2.2
In2O3 | 汽油挥发物 | 400 | 100 | 0.2% | 2.1 | 1.8 | 2.9 | 3.4 | 1.9 | 1.9 | 2.1 | 2.1 | 1.7 | 1.6 | 2 | 3.2 | 1.9
In2O3 | 汽油挥发物 | 400 | 100 | 0.1% | 2.1 | 1.7 | 3.2 | 3.1 | 1.9 | 1.9 | 2 | 2.1 | 1.7 | 1.6 | 1.1 | 3.7 | 2
In2O3 | 汽油挥发物 | 400 | 70 | 0.5% | 2.1 | 2.1 | 3.3 | 3.9 | 2.4 | 3.4 | 2.9 | 3 | 2.9 | 2.3 | 2.3 | 4.8 | 3.5
In2O3 | 汽油挥发物 | 400 | 70 | 0.4% | 2.1 | 2.2 | 2.9 | 4.4 | 2.6 | 2.9 | 3.3 | 3.1 | 2.6 | 2 | 2.8 | 4.1 | 3.7
In2O3 | 汽油挥发物 | 400 | 70 | 0.3% | 2.1 | 2.8 | 3.8 | 4.3 | 2.4 | 2.9 | 2.8 | 3 | 3 | 2.2 | 2.8 | 4.9 | 3.3
In2O3 | 汽油挥发物 | 400 | 70 | 0.2% | 2.1 | 2.4 | 4.1 | 4 | 2.6 | 2.6 | 2.9 | 2.7 | 2.2 | 1.8 | 2.6 | 4.6 | 2.5
In2O3 | 汽油挥发物 | 400 | 70 | 0.1% | 2.1 | 2.1 | 4.7 | 3.8 | 2.5 | 2.5 | 2.7 | 2.8 | 2.2 | 1.8 | 1.2 | 5 | 3.1
In2O3 | 汽油挥发物 | 400 | 50 | 0.5% | 2.1 | 2.1 | 3.2 | 4.3 | 2.3 | 3.2 | 2.8 | 3.7 | 3 | 2.3 | 2.3 | 4.3 | 3.6
In2O3 | 汽油挥发物 | 400 | 50 | 0.4% | 2.1 | 2.2 | 2.9 | 3.9 | 2.7 | 2.8 | 3.2 | 3 | 2.5 | 2 | 2.8 | 3.8 | 3.6
In2O3 | 汽油挥发物 | 400 | 50 | 0.3% | 2.1 | 2.7 | 3.8 | 4.2 | 2.5 | 2.9 | 2.8 | 3 | 3 | 2.2 | 2.7 | 4.5 | 3.3
In2O3 | 汽油挥发物 | 400 | 50 | 0.2% | 2.1 | 2.3 | 4.3 | 3.9 | 2.5 | 2.7 | 2.8 | 2.7 | 1.8 | 1.8 | 2.5 | 4.3 | 2.5
In2O3 | 汽油挥发物 | 400 | 50 | 0.1% | 2.1 | 2.1 | 4.9 | 3.6 | 2.6 | 2.6 | 2.6 | 2.8 | 2.2 | 1.8 | 1.2 | 4.5 | 3.1
In2O3 | 汽油挥发物 | 400 | 30 | 0.5% | 1.9 | 1.9 | 2.7 | 3.4 | 1.9 | 2.7 | 2.5 | 2.5 | 2 | 1.8 | 2 | 3.6 | 3
In2O3 | 汽油挥发物 | 400 | 30 | 0.4% | 1.9 | 2 | 2.7 | 3 | 2.2 | 2.4 | 2.7 | 2.5 | 1.8 | 1.6 | 2.4 | 3.3 | 3.3
In2O3 | 汽油挥发物 | 400 | 30 | 0.3% | 1.9 | 2.4 | 3.3 | 3.3 | 2.1 | 2.5 | 2.4 | 2.4 | 2.1 | 1.7 | 2.3 | 3.8 | 2.9
In2O3 | 汽油挥发物 | 400 | 30 | 0.2% | 1.9 | 2.1 | 3.7 | 3.1 | 2.1 | 2.3 | 2.3 | 2.2 | 1.4 | 1.6 | 2 | 3.6 | 2.4
In2O3 | 汽油挥发物 | 400 | 30 | 0.1% | 1.9 | 1.9 | 4 | 2.9 | 2.2 | 2.2 | 2.2 | 2.2 | 1.6 | 1.8 | 1.1 | 4.1 | 2.7

## 柴油
金属氧化物 | 气体种类 | 温度/℃ | 浓度ppm | 修饰浓度 | In2O3 | In2O3+Ru | In2O3+Rh | In2O3+Pd | In2O3+Pt | In2O3+La | In2O3+Ce | In2O3+Pr | In2O3+Nd | In2O3+Eu | In2O3+Sb | In2O3+Gd | In2O3+Ho
In2O3 | 柴油挥发物 | 200 | 100 | 0.5% | 1.2 | 1.3 | 1.4 | 1.6 | 1.3 | 1.6 | 1.7 | 1.6 | 1.4 | 1.4 | 1.5 | 3 | 1.4
In2O3 | 柴油挥发物 | 200 | 100 | 0.4% | 1.2 | 1.2 | 1.5 | 1.6 | 1.5 | 1.4 | 1.8 | 1.5 | 1.4 | 1.4 | 1.6 | 3.8 | 1.6
In2O3 | 柴油挥发物 | 200 | 100 | 0.3% | 1.2 | 1.4 | 1.6 | 2 | 1.5 | 1.4 | 1.6 | 1.4 | 1.4 | 1.4 | 1.5 | 3.5 | 1.4
In2O3 | 柴油挥发物 | 200 | 100 | 0.2% | 1.2 | 1.3 | 1.6 | 1.9 | 1.4 | 1.3 | 1.5 | 1.3 | 1.4 | 1.3 | 1.3 | 2.6 | 1.3
In2O3 | 柴油挥发物 | 200 | 100 | 0.1% | 1.2 | 1.2 | 1.8 | 1.5 | 1.4 | 1.3 | 1.4 | 1.3 | 1.3 |  |  | 3.7 | 1.2
In2O3 | 柴油挥发物 | 200 | 70 | 0.5% | 1.1 | 1.2 | 1.4 | 1.6 | 1.2 | 1.5 | 1.5 | 1.4 | 1.4 | 1.3 | 1.3 | 2.2 | 1.3
In2O3 | 柴油挥发物 | 200 | 70 | 0.4% | 1.1 | 1.2 | 1.4 | 1.4 | 1.4 | 1.3 | 1.6 | 1.4 | 1.3 | 1.3 | 1.3 | 2.3 | 1.4
In2O3 | 柴油挥发物 | 200 | 70 | 0.3% | 1.1 | 1.3 | 1.5 | 1.6 | 1.4 | 1.4 | 1.5 | 1.3 | 1.4 | 1.3 | 1.3 | 2.4 | 1.3
In2O3 | 柴油挥发物 | 200 | 70 | 0.2% | 1.1 | 1.2 | 1.5 | 1.5 | 1.3 | 1.3 | 1.5 | 1.2 | 1.2 | 1.2 | 1.2 | 2.1 | 1.2
In2O3 | 柴油挥发物 | 200 | 70 | 0.1% | 1.1 | 1.2 | 1.6 | 1.3 | 1.3 | 1.2 | 1.4 | 1.2 | 1.3 |  |  | 2.6 | 1.2
In2O3 | 柴油挥发物 | 200 | 50 | 0.5% | 1.6 | 1.4 | 2 | 2.1 | 1.4 | 1.8 | 1.8 | 1.7 | 1.5 | 1.5 | 1.4 | 4.4 | 1.9
In2O3 | 柴油挥发物 | 200 | 50 | 0.4% | 1.6 | 1.4 | 1.6 | 2.2 | 1.6 | 1.6 | 1.9 | 1.7 | 1.4 | 1.6 | 1.4 | 4.1 | 2.4
In2O3 | 柴油挥发物 | 200 | 50 | 0.3% | 1.6 | 1.6 | 2 | 2.8 | 1.6 | 1.6 | 1.7 | 1.6 | 1.5 | 1.8 | 1.4 | 4.7 | 1.9
In2O3 | 柴油挥发物 | 200 | 50 | 0.2% | 1.6 | 1.4 | 2.1 | 2.7 | 1.6 | 1.5 | 1.7 | 1.5 | 1.5 | 1.4 | 1.3 | 3.6 | 1.6
In2O3 | 柴油挥发物 | 200 | 50 | 0.1% | 1.6 | 1.4 | 2.4 | 1.9 | 1.5 | 1.4 | 1.6 | 1.4 | 1.4 | 1.5 |  | 4.2 | 1.5
In2O3 | 柴油挥发物 | 200 | 30 | 0.5% | 1.4 | 1.3 | 1.6 | 2 | 1.4 | 1.6 | 1.5 | 1.5 | 1.3 | 1.3 | 1.3 | 2.8 | 1.7
In2O3 | 柴油挥发物 | 200 | 30 | 0.4% | 1.4 | 1.3 | 1.5 | 2.1 | 1.5 | 1.5 | 1.6 | 1.5 | 1.2 | 1.4 | 1.3 | 2.6 | 1.9
In2O3 | 柴油挥发物 | 200 | 30 | 0.3% | 1.4 | 1.5 | 1.8 | 2.3 | 1.5 | 1.5 | 1.5 | 1.4 | 1.3 | 1.5 | 1.3 | 2.8 | 1.6
In2O3 | 柴油挥发物 | 200 | 30 | 0.2% | 1.4 | 1.4 | 1.8 | 2.3 | 1.4 | 1.3 | 1.5 | 1.4 | 1.3 | 1.2 | 1.2 | 2.4 | 1.4
In2O3 | 柴油挥发物 | 200 | 30 | 0.1% | 1.4 | 1.3 | 2.1 | 1.8 | 1.4 | 1.3 | 1.4 | 1.3 | 1.2 | 1.3 | 1 | 2.6 | 1.3
In2O3 | 柴油挥发物 | 250 | 100 | 0.5% | 2 | 1.5 | 2.4 | 2.9 | 2.4 | 2 | 1.9 | 2.2 | 1.7 | 2.1 | 1.8 | 4 | 2.4
In2O3 | 柴油挥发物 | 250 | 100 | 0.4% | 2 | 1.5 | 1.9 | 2.7 | 1.9 | 1.9 | 2.2 | 2.4 | 1.6 | 2 | 2.1 | 3.6 | 2.9
In2O3 | 柴油挥发物 | 250 | 100 | 0.3% | 2 | 1.9 | 2.3 | 3 | 1.8 | 1.9 | 1.8 | 2.2 | 1.8 | 2.1 | 2.1 | 4.2 | 2.3
In2O3 | 柴油挥发物 | 250 | 100 | 0.2% | 2 | 1.6 | 2.2 | 2.7 | 1.7 | 1.6 | 1.8 | 2.1 | 1.4 | 1.6 | 1.9 | 3.6 | 1.9
In2O3 | 柴油挥发物 | 250 | 100 | 0.1% | 2 | 1.5 | 2.5 | 2.2 | 1.6 | 1.6 | 1.8 | 1.9 | 1.5 |  |  | 3.8 | 1.7
In2O3 | 柴油挥发物 | 250 | 70 | 0.5% | 1.3 | 1.4 | 1.8 | 2.3 | 1.5 | 1.8 | 1.7 | 1.7 | 1.6 | 1.7 | 1.5 | 3.2 | 1.8
In2O3 | 柴油挥发物 | 250 | 70 | 0.4% | 1.3 | 1.4 | 1.6 | 2.1 | 1.6 | 1.6 | 1.8 | 1.8 | 1.5 | 1.6 | 1.7 | 2.8 | 2.1
In2O3 | 柴油挥发物 | 250 | 70 | 0.3% | 1.3 | 1.6 | 1.8 | 2.5 | 1.6 | 1.6 | 1.7 | 1.6 | 1.7 | 1.7 | 1.6 | 3.3 | 1.8
In2O3 | 柴油挥发物 | 250 | 70 | 0.2% | 1.3 | 1.4 | 1.8 | 2.3 | 1.5 | 1.5 | 1.6 | 1.5 | 1.2 | 1.4 | 1.4 | 2.7 | 1.6
In2O3 | 柴油挥发物 | 250 | 70 | 0.1% | 1.3 | 1.4 | 2 | 1.8 | 1.5 | 1.4 | 1.6 | 1.4 | 1.4 |  |  | 3 | 1.5
In2O3 | 柴油挥发物 | 250 | 50 | 0.5% | 2.2 | 1.6 | 3 | 3.2 | 2.3 | 2.2 | 2.2 | 2.3 | 1.8 | 2.3 | 1.7 | 4.2 | 2.8
In2O3 | 柴油挥发物 | 250 | 50 | 0.4% | 2.2 | 1.8 | 2.4 | 3.1 | 2 | 2.1 | 2.4 | 2.5 | 1.6 | 2.3 | 2.1 | 3.3 | 3.5
In2O3 | 柴油挥发物 | 250 | 50 | 0.3% | 2.2 | 2.1 | 3.1 | 3.3 | 1.9 | 2.1 | 2 | 2.4 | 1.8 | 2.6 | 2.1 | 4.2 | 2.8
In2O3 | 柴油挥发物 | 250 | 50 | 0.2% | 2.2 | 1.8 | 3 | 3.1 | 1.9 | 1.9 | 2.1 | 2.4 | 1.3 | 1.9 | 1.7 | 3.7 | 2.1
In2O3 | 柴油挥发物 | 250 | 50 | 0.1% | 2.2 | 1.7 | 3.4 | 2.5 | 1.8 | 1.8 | 2 | 2.1 | 1.5 | 2.1 |  | 3.8 | 2
In2O3 | 柴油挥发物 | 250 | 30 | 0.5% | 1.6 | 1.4 | 1.9 | 2.2 | 1.7 | 1.6 | 1.6 | 1.6 | 1.3 | 1.6 | 1.4 | 2.2 | 2.1
In2O3 | 柴油挥发物 | 250 | 30 | 0.4% | 1.6 | 1.5 | 1.7 | 2.1 | 1.6 | 1.5 | 1.7 | 1.7 | 1.2 | 1.6 | 1.6 | 1.8 | 2.4
In2O3 | 柴油挥发物 | 250 | 30 | 0.3% | 1.6 | 1.6 | 1.9 | 2.1 | 1.5 | 1.6 | 1.5 | 1.7 | 1.3 | 1.8 | 1.6 | 2.2 | 2.1
In2O3 | 柴油挥发物 | 250 | 30 | 0.2% | 1.6 | 1.5 | 1.9 | 2 | 1.5 | 1.5 | 1.6 | 1.7 | 1.1 | 1.4 | 1.4 | 2.1 | 1.7
In2O3 | 柴油挥发物 | 250 | 30 | 0.1% | 1.6 | 1.4 | 1.9 | 1.9 | 1.4 | 1.5 | 1.6 | 1.6 | 1.1 | 1.5 | 1 | 2 | 1.5
In2O3 | 柴油挥发物 | 300 | 100 | 0.5% | 1.6 | 1.6 | 2.1 | 2.5 | 2.4 | 2.2 | 2 | 2 | 1.8 | 1.9 | 1.8 | 3.2 | 2
In2O3 | 柴油挥发物 | 300 | 100 | 0.4% | 1.6 | 1.6 | 1.9 | 2.4 | 2 | 2 | 2.2 | 2.1 | 1.7 | 1.7 | 2 | 2.9 | 2.2
In2O3 | 柴油挥发物 | 300 | 100 | 0.3% | 1.6 | 1.9 | 2.2 | 2.4 | 1.8 | 1.9 | 2 | 1.9 | 2 | 1.7 | 2 | 3.4 | 1.9
In2O3 | 柴油挥发物 | 300 | 100 | 0.2% | 1.6 | 1.7 | 2.1 | 2.3 | 1.8 | 1.8 | 1.9 | 1.8 | 1.5 | 1.5 | 1.9 | 3.2 | 1.7
In2O3 | 柴油挥发物 | 300 | 100 | 0.1% | 1.6 | 1.6 | 2.3 | 2.2 | 1.7 | 1.8 | 1.8 | 1.7 | 1.5 |  |  | 3.4 | 1.7
In2O3 | 柴油挥发物 | 300 | 70 | 0.5% | 1.7 | 1.6 | 2.3 | 2.9 | 1.7 | 2.2 | 2 | 2 | 2.3 | 2 | 1.7 | 2.8 | 2.5
In2O3 | 柴油挥发物 | 300 | 70 | 0.4% | 1.7 | 1.4 | 1.9 | 2.8 | 1.9 | 2.1 | 2.1 | 2.1 | 1.9 | 1.8 | 2.1 | 2.3 | 2.6
In2O3 | 柴油挥发物 | 300 | 70 | 0.3% | 1.7 | 1.9 | 2.3 | 2.9 | 1.8 | 2 | 2 | 1.9 | 2.3 | 1.8 | 2 | 2.8 | 2.3
In2O3 | 柴油挥发物 | 300 | 70 | 0.2% | 1.7 | 1.6 | 2.3 | 2.6 | 1.8 | 1.8 | 1.9 | 1.8 | 1.5 | 1.5 | 1.8 | 2.8 | 2
In2O3 | 柴油挥发物 | 300 | 70 | 0.1% | 1.7 | 1.5 | 2.4 | 2.4 | 1.7 | 1.8 | 1.9 | 1.7 | 1.6 | 1.3 |  | 2.7 | 2
In2O3 | 柴油挥发物 | 300 | 50 | 0.5% | 2 | 1.8 | 2.6 | 2.7 | 2.4 | 2.2 | 2.3 | 2.1 | 2 | 2.2 | 1.8 | 2.9 | 2.8
In2O3 | 柴油挥发物 | 300 | 50 | 0.4% | 2 | 1.9 | 2.4 | 2.9 | 2 | 2.2 | 2.5 | 2.2 | 1.8 | 2.1 | 2.2 | 2.3 | 3.3
In2O3 | 柴油挥发物 | 300 | 50 | 0.3% | 2 | 2.1 | 2.8 | 2.8 | 2 | 2.1 | 2.2 | 2.2 | 2 | 2.3 | 2.1 | 3.1 | 2.6
In2O3 | 柴油挥发物 | 300 | 50 | 0.2% | 2 | 1.9 | 2.7 | 2.8 | 2 | 2.1 | 2.3 | 2.3 | 1.5 | 1.9 | 2 | 3.3 | 2.1
In2O3 | 柴油挥发物 | 300 | 50 | 0.1% | 2 | 1.8 | 3 | 2.8 | 2 | 2.1 | 2.2 | 2.2 | 1.6 | 2 | 1 | 3.2 | 2.1
In2O3 | 柴油挥发物 | 300 | 30 | 0.5% | 1.8 | 1.5 | 1.9 | 2 | 1.8 | 1.8 | 1.9 | 1.7 | 1.7 | 1.7 | 1.5 | 2 | 2.3
In2O3 | 柴油挥发物 | 300 | 30 | 0.4% | 1.8 | 1.7 | 1.9 | 2.2 | 1.7 | 1.7 | 2 | 1.7 | 1.4 | 1.6 | 1.7 | 1.8 | 2.7
In2O3 | 柴油挥发物 | 300 | 30 | 0.3% | 1.8 | 1.8 | 2.1 | 2.1 | 1.7 | 1.7 | 1.8 | 1.7 | 1.6 | 1.8 | 1.7 | 2.2 | 2.1
In2O3 | 柴油挥发物 | 300 | 30 | 0.2% | 1.8 | 1.6 | 2 | 2.1 | 1.8 | 1.7 | 1.9 | 1.8 | 1.2 | 1.5 | 1.6 | 2.3 | 1.8
In2O3 | 柴油挥发物 | 300 | 30 | 0.1% | 1.8 | 1.6 | 2.2 | 2.2 | 1.7 | 1.7 | 1.8 | 1.7 | 1.3 | 1.8 | 1 | 2.3 | 1.7
In2O3 | 柴油挥发物 | 350 | 100 | 0.5% | 2 | 1.5 | 2 | 1.8 | 2.1 | 1.8 | 1.8 | 1.5 | 1.9 | 1.9 | 1.6 | 2.3 | 1.9
In2O3 | 柴油挥发物 | 350 | 100 | 0.4% | 2 | 1.6 | 2 | 2.2 | 1.6 | 1.7 | 1.8 | 1.7 | 1.9 | 1.8 | 1.7 | 2.5 | 2.1
In2O3 | 柴油挥发物 | 350 | 100 | 0.3% | 2 | 1.9 | 2.1 | 2.3 | 1.7 | 1.7 | 1.9 | 1.7 | 2 | 1.7 | 1.8 | 2.7 | 1.8
In2O3 | 柴油挥发物 | 350 | 100 | 0.2% | 2 | 1.6 | 2.2 | 2.1 | 1.7 | 1.7 | 1.8 | 1.7 | 1.7 | 1.7 | 1.7 | 2.8 | 1.6
In2O3 | 柴油挥发物 | 350 | 100 | 0.1% | 2 | 1.6 | 2.3 | 2.3 | 1.7 | 1.8 | 1.8 | 1.8 | 1.8 | 1.7 |  | 2.9 | 1.7
In2O3 | 柴油挥发物 | 350 | 70 | 0.5% | 2.1 | 1.9 | 2.5 | 2.4 | 2.4 | 2.6 | 2.4 | 2.3 | 2.2 | 2.1 | 2.1 | 3 | 2.1
In2O3 | 柴油挥发物 | 350 | 70 | 0.4% | 2.1 | 2 | 2.4 | 2.5 | 2.1 | 2.4 | 2.5 | 2.3 | 2.2 | 1.9 | 2.4 | 3.6 | 2.3
In2O3 | 柴油挥发物 | 350 | 70 | 0.3% | 2.1 | 2.4 | 2.6 | 2.6 | 2.1 | 2.2 | 2.5 | 2.2 | 2.4 | 1.9 | 2.5 | 3.7 | 2
In2O3 | 柴油挥发物 | 350 | 70 | 0.2% | 2.1 | 2 | 2.7 | 2.5 | 2 | 2.2 | 2.4 | 2.1 | 2 | 1.8 | 2.3 | 3.9 | 1.8
In2O3 | 柴油挥发物 | 350 | 70 | 0.1% | 2.1 | 1.9 | 3 | 2.7 | 2.1 | 2.2 | 2.3 | 2.1 | 2.1 | 1.8 |  | 4 | 2
In2O3 | 柴油挥发物 | 350 | 50 | 0.5% | 2.1 | 1.9 | 2.5 | 2.4 | 2.1 | 2.5 | 2.5 | 2.1 | 2.3 | 2 | 1.8 | 3.5 | 2.2
In2O3 | 柴油挥发物 | 350 | 50 | 0.4% | 2.1 | 2 | 2.4 | 2.4 | 2 | 2.3 | 2.5 | 2.2 | 2.1 | 1.9 | 2 | 3.9 | 2.5
In2O3 | 柴油挥发物 | 350 | 50 | 0.3% | 2.1 | 2.4 | 2.7 | 2.5 | 2.1 | 2.2 | 2.5 | 2.1 | 2.4 | 1.8 | 2.1 | 3.9 | 2.1
In2O3 | 柴油挥发物 | 350 | 50 | 0.2% | 2.1 | 2.1 | 2.7 | 2.5 | 2.1 | 2.2 | 2.4 | 2 | 1.6 | 1.8 | 2 | 3.9 | 1.9
In2O3 | 柴油挥发物 | 350 | 50 | 0.1% | 2.1 | 1.9 | 3 | 2.6 | 2.2 | 2.2 | 2.2 | 2 | 1.6 | 1.8 |  | 4.4 | 2.1
In2O3 | 柴油挥发物 | 350 | 30 | 0.5% | 1.7 | 1.6 | 2.1 | 2.2 | 1.8 | 2.1 | 2 | 1.9 | 1.9 | 1.7 | 1.6 | 2.9 | 1.7
In2O3 | 柴油挥发物 | 350 | 30 | 0.4% | 1.7 | 1.8 | 2 | 2 | 1.7 | 2 | 2 | 1.8 | 1.7 | 1.5 | 1.7 | 2.9 | 2
In2O3 | 柴油挥发物 | 350 | 30 | 0.3% | 1.7 | 2 | 2.1 | 2 | 1.8 | 1.9 | 2 | 1.8 | 1.9 | 1.5 | 1.7 | 3 | 1.8
In2O3 | 柴油挥发物 | 350 | 30 | 0.2% | 1.7 | 1.8 | 2.2 | 2.1 | 1.8 | 1.9 | 2 | 1.7 | 1.3 | 1.5 | 1.7 | 2.9 | 1.6
In2O3 | 柴油挥发物 | 350 | 30 | 0.1% | 1.7 | 1.7 | 2.4 | 2.1 | 1.9 | 1.9 | 1.9 | 1.7 | 1.5 | 1.4 | 1 | 3.2 | 1.7
In2O3 | 柴油挥发物 | 400 | 100 | 0.5% | 2 | 1.9 | 2.7 | 3.6 | 2 | 2.6 | 2.3 | 1.9 | 2.5 | 2.2 | 2 | 3.5 | 2.9
In2O3 | 柴油挥发物 | 400 | 100 | 0.4% | 2 | 2 | 2.6 | 3.5 | 2.1 | 2.5 | 2.5 | 2.6 | 2.2 | 1.9 | 2.2 | 3.1 | 3.1
In2O3 | 柴油挥发物 | 400 | 100 | 0.3% | 2 | 2.3 | 3.2 | 3.3 | 2.1 | 2.4 | 2.3 | 2.4 | 2.6 | 2.1 | 2.3 | 3.8 | 2.7
In2O3 | 柴油挥发物 | 400 | 100 | 0.2% | 2 | 2 | 3.6 | 3.2 | 2 | 2.4 | 2.3 | 2.4 | 1.7 | 1.7 | 2.3 | 3.6 | 4.2
In2O3 | 柴油挥发物 | 400 | 100 | 0.1% | 2 | 1.9 | 4 | 3.2 | 2.1 | 2.3 | 2.4 | 2.4 | 2 | 1.8 |  | 3.8 | 2.5
In2O3 | 柴油挥发物 | 400 | 70 | 0.5% | 2.4 | 2.4 | 3.5 | 5 | 2.9 | 4.2 | 3.4 | 3.6 | 2.8 | 2.6 | 2.7 | 6.3 | 3.2
In2O3 | 柴油挥发物 | 400 | 70 | 0.4% | 2.4 | 2.5 | 3 | 4.7 | 3 | 3.6 | 3.8 | 3.7 | 2.6 | 2.2 | 3.3 | 5.5 | 3.7
In2O3 | 柴油挥发物 | 400 | 70 | 0.3% | 2.4 | 3.3 | 4.1 | 5.1 | 2.9 | 3.5 | 3.4 | 3.5 | 2.9 | 2.4 | 3.4 | 6.9 | 3.8
In2O3 | 柴油挥发物 | 400 | 70 | 0.2% | 2.4 | 2.7 | 4.3 | 4.9 | 2.9 | 3.2 | 3.2 | 3 | 2.2 | 2 | 3 | 6.5 | 2.5
In2O3 | 柴油挥发物 | 400 | 70 | 0.1% | 2.4 | 2.4 | 5.1 | 4.2 | 2.9 | 3.1 | 2.9 | 3.1 | 2.4 | 2.1 |  | 7.2 | 3
In2O3 | 柴油挥发物 | 400 | 50 | 0.5% | 2.1 | 2.3 | 3.5 | 4.8 | 2.6 | 3.7 | 3.3 | 3.2 | 2.7 | 2.3 | 2.4 | 6 | 3.4
In2O3 | 柴油挥发物 | 400 | 50 | 0.4% | 2.1 | 2.5 | 3 | 4.1 | 2.9 | 3.3 | 3.6 | 3.3 | 2.4 | 2 | 3 | 5.2 | 3.9
In2O3 | 柴油挥发物 | 400 | 50 | 0.3% | 2.1 | 3.2 | 4 | 4.4 | 2.7 | 3.3 | 3.2 | 3.1 | 2.8 | 2.1 | 2.9 | 6.4 | 3.5
In2O3 | 柴油挥发物 | 400 | 50 | 0.2% | 2.1 | 2.6 | 4.6 | 4.3 | 2.7 | 2.9 | 3.1 | 2.7 | 2 | 1.9 | 2.6 | 5.8 | 2.7
In2O3 | 柴油挥发物 | 400 | 50 | 0.1% | 2.1 | 2.3 | 5.2 | 3.8 | 2.7 | 2.8 | 2.8 | 2.7 | 2.1 | 1.9 |  | 6.6 | 3.2
In2O3 | 柴油挥发物 | 400 | 30 | 0.5% | 1.7 | 1.9 | 2.4 | 3.2 | 2 | 2.7 | 2.4 | 2.5 | 2 | 1.9 | 1.9 | 3.6 | 2.6
In2O3 | 柴油挥发物 | 400 | 30 | 0.4% | 1.7 | 2 | 2.3 | 2.9 | 2.2 | 2.4 | 2.6 | 2.4 | 1.8 | 1.7 | 2.2 | 3.4 | 2.9
In2O3 | 柴油挥发物 | 400 | 30 | 0.3% | 1.7 | 2.3 | 2.8 | 3 | 2.1 | 2.4 | 2.4 | 2.4 | 2.1 | 1.8 | 2.2 | 3.9 | 2.7
In2O3 | 柴油挥发物 | 400 | 30 | 0.2% | 1.7 | 2 | 3.1 | 3 | 2.1 | 2.2 | 2.3 | 2.2 | 1.7 | 1.6 | 2 | 3.7 | 2.1
In2O3 | 柴油挥发物 | 400 | 30 | 0.1% | 1.7 | 1.9 | 3.4 | 2.7 | 2.2 | 2.2 | 2.1 | 2.1 | 1.7 | 1.6 | 1 | 4 | 2.4