## 苯
金属氧化物 | 气体种类 | 温度/℃ | 浓度ppm | 修饰浓度 | TiO2的响应值 | TiO2+Y | TiO2+La | TiO2+Ce | TiO2+Pr | TiO2+Nd | TiO2+Sm | TiO2+Eu | TiO2+Gd | TiO2+Ho | TiO2+Er | TiO2+Yb | TiO2+Sb
TiO2 | 苯 | 400 | 100 | 0.5% | 1.5 | 1.2 | 1.2 | 1.4 | 1.2 | 1.2 | 1.2 | 1.2 | 2.3 | 1.1 | 3.5 | 1.2 | 1.8
TiO2 | 苯 | 400 | 100 | 0.4% | 1.5 | 1.1 | 1.2 | 1.2 | 1.2 | 1.1 | 1.3 | 1.3 | 2.5 | 1.3 | 2.9 | 1.2 | 1.8
TiO2 | 苯 | 400 | 100 | 0.3% | 1.5 | 1.5 | 1.3 | 1.2 | 1.3 | 1.3 | 1.2 | 1.3 | 3.2 | 1.2 | 3.7 | 1.2 | 1.9
TiO2 | 苯 | 400 | 100 | 0.2% | 1.5 | 1.3 | 1.2 | 1.2 | 1.2 | 1.2 | 1.3 | 1.3 | 2.9 | 1.3 | 1 | 1.2 | 1.8
TiO2 | 苯 | 400 | 100 | 0.1% | 1.5 | 1.2 | 1.3 | 1.2 | 1.3 | 1.3 | 1.2 | 1.3 | 2.7 | 1.6 | 1.8 | 1.1 | 1.2
TiO2 | 苯 | 350 | 100 | 0.5% | 1.7 | 1 | 3.4 | 1.3 | 1 | 1 | 1.7 | 1 | 1 | 1.2 | 1 | 1.1 | 2.2
TiO2 | 苯 | 350 | 100 | 0.4% | 1.7 | 1 | 1.2 | 1.2 | 1 | 1.1 | 1.7 | 1.4 | 1 | 1 | 1 | 1.1 | 5.9
TiO2 | 苯 | 350 | 100 | 0.3% | 1.7 | 1 | 3.8 | 1.3 | 1 | 1 | 1.9 | 1.4 | 1 | 1.4 | 1 | 1.2 | 6.8
TiO2 | 苯 | 350 | 100 | 0.2% | 1.7 | 1 | 2.3 | 1.9 | 1 | 1 | 1.9 | 2.7 | 1 | 1.6 | 1 | 1.3 | 4.8
TiO2 | 苯 | 350 | 100 | 0.1% | 1.7 | 1 | 1.4 | 1.3 | 1 | 1.1 | 1.6 | 1.3 | 1 | 2.6 | 1 | 1.2 | 1
TiO2 | 苯 | 300 | 100 | 0.5% | 1 | 1 | 1 | 1 | 1 | 1.3 | 1 | 1 | 1 | 1 | 1 | 1.1 | 1
TiO2 | 苯 | 300 | 100 | 0.4% | 1 | 1 | 1 | 1 | 1 | 1.1 | 1 | 1 | 1 | 1 | 1 | 1.2 | 1
TiO2 | 苯 | 300 | 100 | 0.3% | 1 | 1 | 1 | 1 | 1 | 1.2 | 1 | 1 | 1 | 1 | 1 | 1.2 | 1
TiO2 | 苯 | 300 | 100 | 0.2% | 1 | 1 | 1 | 1 | 1 | 1.2 | 1 | 1 | 1 | 1 | 1 | 1.3 | 1
TiO2 | 苯 | 300 | 100 | 0.1% | 1 | 1 | 1 | 1 | 1 | 1.2 | 1 | 1 | 1 | 1.2 | 1 | 1.2 | 1
TiO2 | 苯 | 250 | 100 | 0.5% | 1 | 1 | 1 | 1 | 1 | 1 | 1 | 1 | 1 | 1 | 1 | 1 | 1
TiO2 | 苯 | 250 | 100 | 0.4% | 1 | 1 | 1 | 1 | 1 | 1 | 1 | 1 | 1 | 1 | 1 | 1.4 | 1
TiO2 | 苯 | 250 | 100 | 0.3% | 1 | 1 | 1 | 1 | 1 | 1 | 1 | 1 | 1 | 1 | 1 | 1.6 | 1
TiO2 | 苯 | 250 | 100 | 0.2% | 1 | 1 | 1 | 1 | 1 | 1 | 1 | 1 | 1 | 1 | 1 | 1.9 | 1
TiO2 | 苯 | 250 | 100 | 0.1% | 1 | 1 | 1 | 1 | 1 | 1 | 1 | 1 | 1 | 1 | 1 | 1.1 | 1
TiO2 | 苯 | 200 | 100 | 0.5% | 1 | 1 | 1 | 1 | 1 | 1 | 1 | 1 | 1 | 1 | 1 | 1 | 1
TiO2 | 苯 | 200 | 100 | 0.4% | 1 | 1 | 1 | 1 | 1 | 1 | 1 | 1 | 1 | 1 | 1 | 1 | 1
TiO2 | 苯 | 200 | 100 | 0.3% | 1 | 1 | 1 | 1 | 1 | 1 | 1 | 1 | 1 | 1 | 1 | 1 | 1
TiO2 | 苯 | 200 | 100 | 0.2% | 1 | 1 | 1 | 1 | 1 | 1 | 1 | 1 | 1.1 | 1 | 1 | 1 | 1
TiO2 | 苯 | 200 | 100 | 0.1% | 1 | 1 | 1 | 1 | 1 | 1 | 1 | 1 | 1 | 1.1 | 1 | 1.1 | 1
TiO2 | 苯 | 150 | 100 | 0.5% | 1 | 1 | 1 | 1 | 1 | 1 | 1 | 1 | 1.1 | 1 | 1 | 1 | 1
TiO2 | 苯 | 150 | 100 | 0.4% | 1 | 1 | 1 | 1 | 1 | 1 | 1 | 1 | 1 | 1 | 1 | 1 | 1
TiO2 | 苯 | 150 | 100 | 0.3% | 1 | 1 | 1 | 1 | 1 | 1 | 1 | 1 | 1 | 1 | 1 | 1 | 1
TiO2 | 苯 | 150 | 100 | 0.2% | 1 | 1 | 1 | 1 | 1 | 1 | 1 | 1 | 1 | 1 | 1 | 1 | 1
TiO2 | 苯 | 150 | 100 | 0.1% | 1 | 1 | 1 | 1 | 1 | 1 | 1 | 1 | 1 | 1 | 1 | 1 | 1
TiO2 | 苯 | 100 | 100 | 0.5% | 1 | 1 | 1 | 1 | 1 | 1 | 1 | 1 | 1 | 1 | 1 | 1 | 1
TiO2 | 苯 | 100 | 100 | 0.4% | 1 | 1 | 1 | 1 | 1 | 1 | 1 | 1 | 1 | 1 | 1 | 1 | 1
TiO2 | 苯 | 100 | 100 | 0.3% | 1 | 1 | 1 | 1 | 1 | 1 | 1 | 1 | 1 | 1 | 1 | 1 | 1
TiO2 | 苯 | 100 | 100 | 0.2% | 1 | 1 | 1 | 1 | 1 | 1 | 1 | 1.1 | 1 | 1 | 1 | 1 | 1
TiO2 | 苯 | 100 | 100 | 0.1% | 1 | 1 | 1 | 1 | 1 | 1 | 1 | 1 | 1 | 1 | 1 | 1 | 1
TiO2 | 苯 | 50 | 100 | 0.5% | 1 | 1 | 1 | 1 | 1 | 1 | 1 | 1 | 1 | 1 | 1 | 1 | 1
TiO2 | 苯 | 50 | 100 | 0.4% | 1 | 1 | 1 | 1 | 1 | 1 | 1 | 1 | 1 | 1 | 1 | 1 | 1
TiO2 | 苯 | 50 | 100 | 0.3% | 1 | 1 | 1 | 1 | 1 | 1 | 1 | 1 | 1 | 1 | 1 | 1 | 1
TiO2 | 苯 | 50 | 100 | 0.2% | 1 | 1 | 1 | 1 | 1 | 1 | 1 | 1 | 1 | 1 | 1 | 1 | 1
TiO2 | 苯 | 50 | 100 | 0.1% | 1 | 1 | 1 | 1 | 1 | 1 | 1 | 1 | 1 | 1 | 1 | 1 | 1

## 甲苯
金属氧化物 | 气体种类 | 温度/℃ | 气体浓度ppm | 修饰浓度 | TiO2响应值 | TiO2+Y | TiO2+La | TiO2+Ce | TiO2+Pr | TiO2+Nd | TiO2+Sm | TiO2+Eu | TiO2+Gd | TiO2+Ho | TiO2+Er | TiO2+Yb | TiO2+Sb
TiO2 | 甲苯 | 400 | 100 | 0.5% | 1.7 | 1.3 | 1.3 | 1.4 | 1 | 2.2 | 1.3 | 1.3 | 2.7 | 1.2 | 4 | 1.2 | 2.6
TiO2 | 甲苯 | 400 | 100 | 0.4% | 1.7 | 1.3 | 1.4 | 1.2 | 1.2 | 1.6 | 1.5 | 1.4 | 2.9 | 1.3 | 3.5 | 1 | 2.7
TiO2 | 甲苯 | 400 | 100 | 0.3% | 1.7 | 1.9 | 1.4 | 1.2 | 1.3 | 2.2 | 1.3 | 1.4 | 3.4 | 1.2 | 3.8 | 1.2 | 2.8
TiO2 | 甲苯 | 400 | 100 | 0.2% | 1.7 | 1.6 | 1.3 | 1.2 | 1.2 | 2.1 | 1.3 | 1.3 | 1.7 | 1.2 | 2.2 | 1.2 | 2.5
TiO2 | 甲苯 | 400 | 100 | 0.1% | 1.7 | 1.4 | 1.4 | 1.3 | 1.2 | 2.1 | 1.2 | 1.3 | 3 | 1.1 | 2.4 | 1.1 | 1.5
TiO2 | 甲苯 | 350 | 100 | 0.5% | 2.1 | 1 | 3.4 | 1.2 | 1 | 2 | 2.2 | 1 | 1 | 1.5 | 1 | 1.4 | 7.1
TiO2 | 甲苯 | 350 | 100 | 0.4% | 2.1 | 1 | 3 | 1.5 | 1 | 1.7 | 1.6 | 1.5 | 1 | 1 | 1 | 1 | 4.5
TiO2 | 甲苯 | 350 | 100 | 0.3% | 2.1 | 1 | 5.4 | 1.2 | 1 | 2.1 | 2.2 | 1.6 | 1 | 1.3 | 1 | 1.5 | 5
TiO2 | 甲苯 | 350 | 100 | 0.2% | 2.1 | 1 | 3.5 | 1.3 | 1 | 1.9 | 2 | 3.5 | 1 | 1.1 | 1 | 1.5 | 7.1
TiO2 | 甲苯 | 350 | 100 | 0.1% | 2.1 | 1 | 2.5 | 1.3 | 1 | 2 | 1.5 | 1.5 | 1 | 1.2 | 1 | 1.4 | 5.1
TiO2 | 甲苯 | 300 | 100 | 0.5% | 1.2 | 1 | 1 | 1 | 1 | 4.5 | 1 | 1 | 1 | 1 | 1 | 1.5 | 1
TiO2 | 甲苯 | 300 | 100 | 0.4% | 1.2 | 1 | 1 | 1 | 1 | 1 | 1 | 1 | 1 | 1 | 1 | 1 | 3.6
TiO2 | 甲苯 | 300 | 100 | 0.3% | 1.2 | 1 | 1 | 1 | 1 | 4.9 | 1 | 1 | 1 | 1 | 1 | 1.8 | 4.2
TiO2 | 甲苯 | 300 | 100 | 0.2% | 1.2 | 1 | 1 | 1 | 1 | 2.8 | 1 | 1 | 1 | 1.1 | 1 | 2.1 | 1
TiO2 | 甲苯 | 300 | 100 | 0.1% | 1.2 | 1 | 1 | 1 | 1 | 4.7 | 1 | 1 | 1 | 1 | 1 | 1.8 | 1
TiO2 | 甲苯 | 250 | 100 | 0.5% | 1 | 1 | 1 | 1 | 1 | 1 | 1 | 1 | 1 | 1 | 1 | 2.9 | 1
TiO2 | 甲苯 | 250 | 100 | 0.4% | 1 | 1 | 1 | 1 | 1 | 1 | 1 | 1 | 1 | 1 | 1 | 1 | 1
TiO2 | 甲苯 | 250 | 100 | 0.3% | 1 | 1 | 1 | 1 | 1 | 1 | 1 | 1 | 1 | 1 | 1 | 4.4 | 1
TiO2 | 甲苯 | 250 | 100 | 0.2% | 1 | 1 | 1 | 1 | 1 | 1 | 1 | 1 | 1 | 1 | 1 | 7.4 | 1
TiO2 | 甲苯 | 250 | 100 | 0.1% | 1 | 1 | 1 | 1 | 1 | 1 | 1 | 1 | 1 | 1 | 1.1 | 2.6 | 1
TiO2 | 甲苯 | 200 | 100 | 0.5% | 1 | 1 | 1 | 1 | 1 | 1 | 1 | 1 | 1 | 1 | 1 | 1.1 | 1
TiO2 | 甲苯 | 200 | 100 | 0.4% | 1 | 1 | 1 | 1 | 1 | 1 | 1 | 1 | 1 | 1 | 1 | 1 | 1
TiO2 | 甲苯 | 200 | 100 | 0.3% | 1 | 1 | 1 | 1 | 1 | 1 | 1 | 1 | 1 | 1 | 1 | 1.1 | 1
TiO2 | 甲苯 | 200 | 100 | 0.2% | 1 | 1 | 1 | 1 | 1 | 1 | 1 | 1 | 1 | 1 | 1 | 1 | 1
TiO2 | 甲苯 | 200 | 100 | 0.1% | 1 | 1 | 1 | 1 | 1 | 1 | 1 | 1 | 1 | 1 | 1 | 1.3 | 1
TiO2 | 甲苯 | 150 | 100 | 0.5% | 1 | 1 | 1 | 1 | 1 | 1 | 1 | 1 | 1 | 1 | 1 | 1 | 1
TiO2 | 甲苯 | 150 | 100 | 0.4% | 1 | 1 | 1 | 1 | 1 | 1 | 1 | 1 | 1 | 1 | 1 | 1 | 1
TiO2 | 甲苯 | 150 | 100 | 0.3% | 1 | 1 | 1 | 1 | 1 | 1 | 1 | 1 | 1 | 1 | 1.1 | 1 | 1
TiO2 | 甲苯 | 150 | 100 | 0.2% | 1 | 1 | 1 | 1 | 1 | 1 | 1 | 1 | 1 | 1 | 1 | 1 | 1
TiO2 | 甲苯 | 150 | 100 | 0.1% | 1 | 1 | 1 | 1 | 1 | 1 | 1 | 1 | 1.1 | 1 | 1 | 1 | 1
TiO2 | 甲苯 | 100 | 100 | 0.5% | 1 | 1 | 1 | 1 | 1 | 1 | 1 | 1 | 1 | 1 | 1 | 1 | 1
TiO2 | 甲苯 | 100 | 100 | 0.4% | 1 | 1 | 1 | 1 | 1 | 1 | 1 | 1 | 1 | 1 | 1 | 1 | 1
TiO2 | 甲苯 | 100 | 100 | 0.3% | 1 | 1 | 1.1 | 1 | 1 | 1 | 1 | 1 | 1.1 | 1 | 1 | 1 | 1
TiO2 | 甲苯 | 100 | 100 | 0.2% | 1 | 1 | 1 | 1 | 1 | 1 | 1 | 1 | 1.1 | 1 | 1 | 1 | 1
TiO2 | 甲苯 | 100 | 100 | 0.1% | 1 | 1 | 1.1 | 1 | 1 | 1 | 1 | 1 | 1.1 | 1 | 1 | 1 | 1
TiO2 | 甲苯 | 50 | 100 | 0.5% | 1 | 1 | 1 | 1 | 1 | 1 | 1 | 1 | 1 | 1 | 1 | 1 | 1
TiO2 | 甲苯 | 50 | 100 | 0.4% | 1 | 1 | 1 | 1 | 1 | 1 | 1 | 1 | 1 | 1 | 1 | 1 | 1
TiO2 | 甲苯 | 50 | 100 | 0.3% | 1 | 1 | 1 | 1 | 1 | 1 | 1 | 1 | 1 | 1 | 1 | 1 | 1
TiO2 | 甲苯 | 50 | 100 | 0.2% | 1 | 1 | 1 | 1 | 1 | 1 | 1 | 1 | 1 | 1 | 1 | 1 | 1
TiO2 | 甲苯 | 50 | 100 | 0.1% | 1 | 1 | 1 | 1 | 1 | 1 | 1 | 1 | 1 | 1 | 1 | 1 | 1
注：红色字体为第一批器件所制，只有5根线，纯TiO2可参考别的器件响应值
注：标红背景为错误不稳定数据，后续需进行补测

## 二甲苯
金属氧化物 | 气体种类 | 温度/℃ | 气体浓度ppm | 修饰浓度 | TiO2响应值 | TiO2+Y | TiO2+La | TiO2+Ce | TiO2+Pr | TiO2+Nd | TiO2+Sm | TiO2+Eu | TiO2+Gd | TiO2+Ho | TiO2+Er | TiO2+Yb | TiO2+Sb
TiO2 | 二甲苯 | 400 | 100 | 0.5% | 4.5 | 2.9 | 1.9 | 3.3 | 1.4 | 3.4 | 1.6 | 1.7 | 3.2 | 3 | 5.9 | 1.7 | 5.9
TiO2 | 二甲苯 | 400 | 100 | 0.4% | 4.5 | 2.7 | 1.8 | 2.8 | 1.5 | 2.5 | 1.8 | 2.1 | 3.3 | 3.3 | 5.2 | 1 | 6.2
TiO2 | 二甲苯 | 400 | 100 | 0.3% | 4.5 | 3.8 | 2.1 | 2.6 | 1.5 | 4 | 1.6 | 2 | 3.7 | 3.9 | 4.9 | 1.4 | 6.7
TiO2 | 二甲苯 | 400 | 100 | 0.2% | 4.5 | 3.1 | 1.7 | 4.4 | 1.4 | 3.8 | 1.6 | 1.8 | 3.8 | 1 | 3.6 | 1.4 | 5.6
TiO2 | 二甲苯 | 400 | 100 | 0.1% | 4.5 | 2.5 | 2 | 3.9 | 1.5 | 3.8 | 1.4 | 1.9 | 4.2 | 1 | 6.2 | 1.3 | 2.3
TiO2 | 二甲苯 | 350 | 100 | 0.5% | 10.6 | 4.7 | 7.8 | 5.8 | 1 | 1.3 | 2.8 | 4.8 | 8 | 10 | 20.1 | 2.3 | 9.6
TiO2 | 二甲苯 | 350 | 100 | 0.4% | 10.6 | 1.3 | 2.1 | 5.9 | 2.7 | 2.7 | 2.1 | 2.1 | 9.4 | 8.7 | 18.9 | 1 | 17.1
TiO2 | 二甲苯 | 350 | 100 | 0.3% | 10.6 | 3.3 | 9.6 | 4.1 | 1.1 | 3.4 | 3.2 | 2.2 | 9.9 | 14.5 | 16.1 | 2.4 | 23.3
TiO2 | 二甲苯 | 350 | 100 | 0.2% | 10.6 | 1.2 | 8.1 | 13.2 | 1 | 3 | 2.4 | 3.3 | 8.7 | 1 | 8 | 2.6 | 15.5
TiO2 | 二甲苯 | 350 | 100 | 0.1% | 10.6 | 3.3 | 2.9 | 11.4 | 1 | 3.2 | 1.8 | 2 | 12.9 | 1 | 20.2 | 2.2 | 5.5
TiO2 | 二甲苯 | 300 | 100 | 0.5% | 5.4 | 1.1 | 1 | 1.1 | 1 | 1 | 1 | 1 | 1 | 1.5 | 2.7 | 2.9 | 1
TiO2 | 二甲苯 | 300 | 100 | 0.4% | 5.4 | 1.1 | 1 | 1.1 | 1 | 1 | 1.2 | 3.4 | 1.1 | 1 | 2.7 | 1 | 5.1
TiO2 | 二甲苯 | 300 | 100 | 0.3% | 5.4 | 1.1 | 1 | 1.1 | 1 | 7 | 1 | 1 | 1.4 | 5.8 | 1.4 | 4 | 6.6
TiO2 | 二甲苯 | 300 | 100 | 0.2% | 5.4 | 1.1 | 1 | 1.2 | 1 | 4.3 | 1 | 1 | 1 | 1 | 1 | 4.8 | 3
TiO2 | 二甲苯 | 300 | 100 | 0.1% | 5.4 | 1.1 | 1.6 | 1.2 | 1 | 6.9 | 1 | 1 | 3.8 | 1 | 7.3 | 3.5 | 1
TiO2 | 二甲苯 | 250 | 100 | 0.5% | 1.1 | 1 | 1 | 1 | 1 | 1 | 1 | 1 | 1 | 1 | 1.1 | 6.4 | 1
TiO2 | 二甲苯 | 250 | 100 | 0.4% | 1.1 | 1 | 1 | 1 | 1 | 1 | 1 | 1 | 1 | 1 | 1.1 | 1 | 1
TiO2 | 二甲苯 | 250 | 100 | 0.3% | 1.1 | 1 | 1 | 1 | 1 | 1 | 1 | 1 | 1 | 1 | 1.1 | 8.9 | 1
TiO2 | 二甲苯 | 250 | 100 | 0.2% | 1.1 | 1 | 1 | 1 | 1 | 1 | 1 | 1 | 1 | 1 | 1 | 13.1 | 1
TiO2 | 二甲苯 | 250 | 100 | 0.1% | 1.1 | 1 | 1 | 1 | 1 | 1 | 1 | 1 | 1 | 1 | 1.1 | 8.3 | 1
TiO2 | 二甲苯 | 200 | 100 | 0.5% | 1 | 1.1 | 1 | 1 | 1 | 1 | 1 | 1 | 1 | 1 | 1.1 | 1 | 1
TiO2 | 二甲苯 | 200 | 100 | 0.4% | 1 | 1.1 | 1 | 1 | 1 | 1 | 1 | 1 | 1 | 1 | 1.1 | 1 | 1
TiO2 | 二甲苯 | 200 | 100 | 0.3% | 1 | 1.1 | 1 | 1 | 1 | 1 | 1 | 1 | 1 | 1 | 1.1 | 1 | 1
TiO2 | 二甲苯 | 200 | 100 | 0.2% | 1 | 1.1 | 1 | 1.1 | 1 | 1 | 1 | 1 | 1 | 1 | 1.1 | 1 | 1
TiO2 | 二甲苯 | 200 | 100 | 0.1% | 1 | 1.1 | 1 | 1 | 1 | 1 | 1 | 1 | 1 | 1 | 1.1 | 2.1 | 1
TiO2 | 二甲苯 | 150 | 100 | 0.5% | 1 | 1 | 1 | 1 | 1 | 1 | 1 | 1 | 1 | 1 | 1 | 1 | 1
TiO2 | 二甲苯 | 150 | 100 | 0.4% | 1 | 1 | 1 | 1 | 1 | 1 | 1 | 1 | 1 | 1 | 1 | 1 | 1
TiO2 | 二甲苯 | 150 | 100 | 0.3% | 1 | 1 | 1 | 1 | 1 | 1 | 1 | 1 | 1 | 1 | 1 | 1 | 1
TiO2 | 二甲苯 | 150 | 100 | 0.2% | 1 | 1 | 1 | 1 | 1 | 1 | 1 | 1 | 1 | 1 | 1 | 1 | 1
TiO2 | 二甲苯 | 150 | 100 | 0.1% | 1 | 1 | 1 | 1 | 1 | 1 | 1 | 1 | 1 | 1 | 1 | 1 | 1
TiO2 | 二甲苯 | 100 | 100 | 0.5% | 1 | 1 | 1 | 1 | 1 | 1 | 1 | 1 | 1 | 1 | 1 | 1 | 1
TiO2 | 二甲苯 | 100 | 100 | 0.4% | 1 | 1 | 1 | 1 | 1 | 1 | 1 | 1 | 1 | 1 | 1 | 1 | 1
TiO2 | 二甲苯 | 100 | 100 | 0.3% | 1 | 1 | 1 | 1 | 1 | 1 | 1 | 1 | 1 | 1 | 1 | 1 | 1
TiO2 | 二甲苯 | 100 | 100 | 0.2% | 1 | 1 | 1 | 1 | 1 | 1 | 1 | 1 | 1 | 1 | 1 | 1 | 1
TiO2 | 二甲苯 | 100 | 100 | 0.1% | 1 | 1 | 1 | 1 | 1 | 1 | 1 | 1 | 1 | 1 | 1 | 1 | 1
TiO2 | 二甲苯 | 50 | 100 | 0.5% | 1 | 1 | 1 | 1 | 1 | 1 | 1 | 1 | 1 | 1 | 1 | 1 | 1
TiO2 | 二甲苯 | 50 | 100 | 0.4% | 1 | 1 | 1 | 1 | 1 | 1 | 1 | 1 | 1 | 1 | 1 | 1 | 1
TiO2 | 二甲苯 | 50 | 100 | 0.3% | 1 | 1 | 1 | 1 | 1 | 1 | 1 | 1 | 1 | 1 | 1 | 1 | 1
TiO2 | 二甲苯 | 50 | 100 | 0.2% | 1 | 1 | 1 | 1 | 1 | 1 | 1 | 1 | 1 | 1 | 1 | 1 | 1
TiO2 | 二甲苯 | 50 | 100 | 0.1% | 1 | 1 | 1 | 1 | 1 | 1 | 1 | 1 | 1 | 1 | 1 | 1 | 1

## 甲醛
金属氧化物 | 气体种类 | 温度/℃ | 气体浓度ppm | 修饰浓度 | TiO2 | TiO2+Y | TiO2+La | TiO2+Ce | TiO2+Pr | TiO2+Nd | TiO2+Sm | TiO2+Eu | TiO2+Gd | TiO2+Ho | TiO2+Er | TiO2+Yb | TiO2+Sb
TiO2 | 甲醛 | 400 | 100 | 0.5% | 2.4 | 2.1 | 1.4 | 2.4 | 1 | 3.1 | 1.2 | 1.3 | 2 | 1.9 | 3 | 1.6 | 3.1
TiO2 | 甲醛 | 400 | 100 | 0.4% | 2.4 | 2.4 | 1.3 | 2.2 | 1.2 | 2 | 1.3 | 1.5 | 2.1 | 2 | 2.8 | 1 | 3.3
TiO2 | 甲醛 | 400 | 100 | 0.3% | 2.4 | 2.8 | 1.3 | 2 | 1.2 | 2.5 | 1.2 | 1.4 | 2.2 | 2.2 | 2.7 | 1.4 | 3.4
TiO2 | 甲醛 | 400 | 100 | 0.2% | 2.4 | 2.8 | 1.6 | 2.8 | 1.1 | 2.5 | 1.3 | 1.3 | 2.2 | 1.1 | 2.3 | 1.4 | 3.1
TiO2 | 甲醛 | 400 | 100 | 0.1% | 2.4 | 2 | 1.5 | 2.6 | 1.2 | 2.5 | 1.2 | 1.4 | 2.4 | 1 | 3.1 | 1.3 | 1.7
TiO2 | 甲醛 | 350 | 100 | 0.5% | 5.6 | 1.5 | 2 | 1.5 | 1 | 1.5 | 1.3 | 1.8 | 4.5 | 6.5 | 9.4 | 1.6 | 5.5
TiO2 | 甲醛 | 350 | 100 | 0.4% | 5.6 | 1.1 | 2.2 | 1.7 | 1.8 | 1.9 | 1.4 | 1.5 | 5.5 | 4.8 | 9.2 | 1 | 6.9
TiO2 | 甲醛 | 350 | 100 | 0.3% | 5.6 | 1.2 | 1.8 | 1.3 | 1 | 2.1 | 1.9 | 1.5 | 5.5 | 4 | 8 | 1.8 | 4.3
TiO2 | 甲醛 | 350 | 100 | 0.2% | 5.6 | 1 | 3.5 | 8.6 | 1 | 1.9 | 1.4 | 1.9 | 4.3 | 1 | 1.7 | 1.9 | 8.8
TiO2 | 甲醛 | 350 | 100 | 0.1% | 5.6 | 1.2 | 4.2 | 7.7 | 1 | 2.1 | 1.3 | 1.4 | 6.9 | 1 | 9.6 | 1.7 | 3.4
TiO2 | 甲醛 | 300 | 100 | 0.5% | 2.1 | 1 | 1 | 1 | 1 | 1 | 1 | 1 | 1 | 1 | 1 | 1.6 | 1
TiO2 | 甲醛 | 300 | 100 | 0.4% | 2.1 | 1 | 1 | 1.1 | 1 | 1 | 1 | 1 | 1 | 1 | 1 | 1 | 1
TiO2 | 甲醛 | 300 | 100 | 0.3% | 2.1 | 1 | 1 | 1 | 1 | 4.7 | 1 | 1 | 1 | 1.5 | 1 | 2 | 1.3
TiO2 | 甲醛 | 300 | 100 | 0.2% | 2.1 | 1 | 1 | 1.1 | 1 | 2.6 | 1 | 1 | 1 | 1 | 1 | 2.3 | 1
TiO2 | 甲醛 | 300 | 100 | 0.1% | 2.1 | 1 | 1 | 1 | 1 | 4.7 | 1 | 1 | 1 | 1 | 1 | 1.8 | 1
TiO2 | 甲醛 | 250 | 100 | 0.5% | 1 | 1 | 1 | 1 | 1 | 1 | 1 | 1 | 1 | 1 | 1 | 1.8 | 1
TiO2 | 甲醛 | 250 | 100 | 0.4% | 1 | 1 | 1 | 1 | 1 | 1 | 1 | 1 | 1 | 1 | 1 | 1 | 1
TiO2 | 甲醛 | 250 | 100 | 0.3% | 1 | 1 | 1 | 1 | 1 | 1 | 1 | 1 | 1 | 1 | 1 | 2.7 | 1
TiO2 | 甲醛 | 250 | 100 | 0.2% | 1 | 1 | 1 | 1 | 1 | 1 | 1 | 1 | 1 | 1 | 1 | 5.7 | 1
TiO2 | 甲醛 | 250 | 100 | 0.1% | 1 | 1 | 1 | 1 | 1 | 1 | 1 | 1 | 1 | 1 | 1 | 3.8 | 1
TiO2 | 甲醛 | 200 | 100 | 0.5% | 1 | 1 | 1 | 1 | 1 | 1 | 1 | 1 | 1 | 1 | 1 | 1.1 | 1
TiO2 | 甲醛 | 200 | 100 | 0.4% | 1 | 1 | 1 | 1 | 1 | 1 | 1 | 1 | 1 | 1 | 1 | 1 | 1
TiO2 | 甲醛 | 200 | 100 | 0.3% | 1 | 1 | 1 | 1 | 1 | 1 | 1 | 1 | 1 | 1 | 1 | 1 | 1
TiO2 | 甲醛 | 200 | 100 | 0.2% | 1 | 1 | 1 | 1 | 1 | 1 | 1 | 1 | 1 | 1 | 1 | 1 | 1
TiO2 | 甲醛 | 200 | 100 | 0.1% | 1 | 1 | 1 | 1 | 1 | 1 | 1 | 1 | 1 | 1 | 1 | 1.2 | 1
TiO2 | 甲醛 | 150 | 100 | 0.5% | 1 | 1 | 1 | 1 | 1 | 1 | 1 | 1 | 1 | 1 | 1 | 1 | 1
TiO2 | 甲醛 | 150 | 100 | 0.4% | 1 | 1 | 1 | 1 | 1 | 1 | 1 | 1 | 1 | 1 | 1 | 1 | 1
TiO2 | 甲醛 | 150 | 100 | 0.3% | 1 | 1 | 1 | 1 | 1 | 1 | 1 | 1 | 1 | 1 | 1 | 1 | 1
TiO2 | 甲醛 | 150 | 100 | 0.2% | 1 | 1 | 1 | 1 | 1 | 1 | 1 | 1 | 1 | 1 | 1 | 1 | 1
TiO2 | 甲醛 | 150 | 100 | 0.1% | 1 | 1 | 1 | 1 | 1 | 1 | 1 | 1 | 1 | 1 | 1 | 1 | 1
TiO2 | 甲醛 | 100 | 100 | 0.5% | 1 | 1 | 1 | 1 | 1 | 1 | 1 | 1 | 1 | 1 | 1 | 1 | 1
TiO2 | 甲醛 | 100 | 100 | 0.4% | 1 | 1 | 1 | 1 | 1 | 1 | 1 | 1 | 1 | 1 | 1 | 1 | 1
TiO2 | 甲醛 | 100 | 100 | 0.3% | 1 | 1 | 1 | 1 | 1 | 1 | 1 | 1 | 1 | 1 | 1 | 1 | 1
TiO2 | 甲醛 | 100 | 100 | 0.2% | 1 | 1 | 1 | 1 | 1 | 1 | 1 | 1 | 1 | 1 | 1 | 1 | 1
TiO2 | 甲醛 | 100 | 100 | 0.1% | 1 | 1 | 1 | 1 | 1 | 1 | 1 | 1 | 1 | 1 | 1 | 1 | 1
TiO2 | 甲醛 | 50 | 100 | 0.5% | 1 | 1 | 1 | 1 | 1 | 1 | 1 | 1 | 1 | 1 | 1 | 1 | 1
TiO2 | 甲醛 | 50 | 100 | 0.4% | 1 | 1 | 1 | 1 | 1 | 1 | 1 | 1 | 1 | 1 | 1 | 1 | 1
TiO2 | 甲醛 | 50 | 100 | 0.3% | 1 | 1 | 1 | 1 | 1 | 1 | 1 | 1 | 1 | 1 | 1 | 1 | 1
TiO2 | 甲醛 | 50 | 100 | 0.2% | 1 | 1 | 1 | 1 | 1 | 1 | 1 | 1 | 1 | 1 | 1 | 1 | 1
TiO2 | 甲醛 | 50 | 100 | 0.1% | 1 | 1 | 1 | 1 | 1 | 1 | 1 | 1 | 1 | 1 | 1 | 1 | 1

## H2
金属氧化物 | 气体种类 | 温度/℃ | 气体浓度ppm | 修饰浓度 | TiO2 | TiO2+Y | TiO2+La | TiO2+Ce | TiO2+Pr | TiO2+Nd | TiO2+Sm | TiO2+Eu | TiO2+Gd | TiO2+Ho | TiO2+Er | TiO2+Yb | TiO2+Sb
TiO2 | H2 | 400 | 1000 | 0.5% | 157.8 | 436.2 | 105.5 | 16.2 | 51.8 | 36.1 | 15.5 | 154.9 | 76.4 | 34 | 80.2 | 23.1 | 42.9
TiO2 | H2 | 400 | 1000 | 0.4% | 157.8 | 115.8 | 63.6 | 13.4 | 60.3 | 19.3 | 20.1 | 156.9 | 77.4 | 32.9 | 71.8 | 3.2 | 39.3
TiO2 | H2 | 400 | 1000 | 0.3% | 157.8 | 406.1 | 88.3 | 16.1 | 70.2 | 35.7 | 17.3 | 172.3 | 94 | 52.8 | 80.9 | 1.8 | 42.2
TiO2 | H2 | 400 | 1000 | 0.2% | 157.8 | 127.9 | 65.5 | 28.6 | 61.8 | 41.2 | 18.8 | 190.3 | 109.9 | 52.2 | 6.6 | 1.7 | 72.4
TiO2 | H2 | 400 | 1000 | 0.1% | 157.8 | 286.2 | 90.4 | 33.8 | 63.2 | 38.2 | 14.5 | 171.8 | 114.7 | 50.9 | 86.1 | 1.6 | 40.8
TiO2 | H2 | 350 | 1000 | 0.5% | 195 | 89.2 | 167.4 | 5.9 | 58.4 | 71.3 | 13.8 | 334.3 | 104.4 | 58.4 | 190.8 | 12.3 | 4.8
TiO2 | H2 | 350 | 1000 | 0.4% | 195 | 17.8 | 93.3 | 16.6 | 104.3 | 28.2 | 13.8 | 127.1 | 113.1 | 64 | 171.9 | 6.3 | 37.3
TiO2 | H2 | 350 | 1000 | 0.3% | 195 | 36.2 | 152.8 | 17.7 | 120.8 | 81 | 13.3 | 165.4 | 134.1 | 99.9 | 183 | 5.6 | 56.4
TiO2 | H2 | 350 | 1000 | 0.2% | 195 | 13.9 | 107.3 | 25.9 | 100.2 | 79.6 | 14.6 | 250.6 | 148 | 113.4 | 68 | 5 | 12
TiO2 | H2 | 350 | 1000 | 0.1% | 195 | 38.9 | 112.4 | 30.6 | 108.4 | 84.3 | 9.1 | 164.2 | 192.1 | 110.1 | 194.1 | 4.1 | 56.4
TiO2 | H2 | 300 | 1000 | 0.5% | 32.6 | 1 | 23.3 | 3.5 | 15.7 | 17.8 | 8.7 | 117.1 | 25.3 | 13.5 | 19.9 | 11.1 | 1
TiO2 | H2 | 300 | 1000 | 0.4% | 32.6 | 1 | 12.4 | 3.8 | 26.6 | 17.9 | 9 | 163.8 | 25 | 15.8 | 25.2 | 11.2 | 3.7
TiO2 | H2 | 300 | 1000 | 0.3% | 32.6 | 1 | 20.5 | 3.3 | 29.3 | 18.1 | 11.9 | 138.6 | 28.7 | 22.7 | 31.7 | 11.8 | 8.8
TiO2 | H2 | 300 | 1000 | 0.2% | 32.6 | 1 | 9.2 | 2.5 | 25.9 | 14.6 | 10 | 147.8 | 32.4 | 23.8 | 35.2 | 14.2 | 8.2
TiO2 | H2 | 300 | 1000 | 0.1% | 32.6 | 1 | 15.7 | 5.9 | 23.5 | 21 | 6.8 | 145.4 | 40.6 | 23.6 | 33.9 | 10.2 | 7.6
TiO2 | H2 | 250 | 1000 | 0.5% | 3.4 | 1 | 1 | 1 | 3.3 | 2.8 | 1 | 31.9 | 7.3 | 1.5 | 1 | 17.4 | 1
TiO2 | H2 | 250 | 1000 | 0.4% | 3.4 | 1 | 1 | 1 | 7.6 | 1 | 1 | 30.3 | 6.9 | 1.9 | 2.6 | 18.3 | 1
TiO2 | H2 | 250 | 1000 | 0.3% | 3.4 | 1 | 1 | 1 | 8.5 | 1.5 | 1 | 19.5 | 7.5 | 4.9 | 7 | 22.8 | 1
TiO2 | H2 | 250 | 1000 | 0.2% | 3.4 | 1 | 1 | 1 | 8.3 | 1.3 | 1 | 14.2 | 8 | 4.6 | 1 | 33.4 | 1
TiO2 | H2 | 250 | 1000 | 0.1% | 3.4 | 1 | 1 | 1 | 1.3 | 4.5 | 1 | 21.5 | 11.2 | 4.2 | 6.3 | 17.1 | 1
TiO2 | H2 | 200 | 1000 | 0.5% | 1 | 1 | 1.5 | 1 | 1 | 1 | 1 | 7.8 | 1 | 1 | 1 | 1.2 | 1
TiO2 | H2 | 200 | 1000 | 0.4% | 1 | 1 | 1.5 | 1 | 1 | 1 | 1 | 1 | 1 | 1 | 1 | 1.6 | 1
TiO2 | H2 | 200 | 1000 | 0.3% | 1 | 1 | 1.5 | 1 | 1 | 1 | 1 | 1 | 1 | 1 | 1 | 1.9 | 1
TiO2 | H2 | 200 | 1000 | 0.2% | 1 | 1 | 1.5 | 1 | 1 | 1 | 1 | 1 | 1 | 1 | 1 | 4.3 | 1
TiO2 | H2 | 200 | 1000 | 0.1% | 1 | 1 | 1.6 | 1 | 1 | 1 | 1 | 1 | 1 | 1 | 1 | 5.4 | 1
TiO2 | H2 | 150 | 1000 | 0.5% | 1 | 1 | 1.2 | 1 | 1 | 1 | 1 | 1 | 1 | 1 | 1 | 1 | 1
TiO2 | H2 | 150 | 1000 | 0.4% | 1 | 1 | 1.2 | 1 | 1 | 1 | 1 | 1 | 1 | 1 | 1 | 1 | 1
TiO2 | H2 | 150 | 1000 | 0.3% | 1 | 1 | 1.2 | 1 | 1 | 1 | 1 | 1 | 1 | 1 | 1 | 1 | 1
TiO2 | H2 | 150 | 1000 | 0.2% | 1 | 1 | 1.2 | 1 | 1 | 1 | 1 | 1 | 1 | 1 | 1 | 1 | 1
TiO2 | H2 | 150 | 1000 | 0.1% | 1 | 1 | 1.2 | 1 | 1 | 1 | 1 | 1 | 1 | 1 | 1 | 1 | 1
TiO2 | H2 | 100 | 1000 | 0.5% | 1 | 1 | 1.2 | 1 | 1 | 1 | 1 | 1 | 1 | 1 | 1 | 1.1 | 1
TiO2 | H2 | 100 | 1000 | 0.4% | 1 | 1 | 1.1 | 1 | 1 | 1 | 1 | 1 | 1 | 1 | 1 | 1 | 1
TiO2 | H2 | 100 | 1000 | 0.3% | 1 | 1 | 1.2 | 1 | 1 | 1 | 1 | 1 | 1 | 1 | 1 | 1.1 | 1
TiO2 | H2 | 100 | 1000 | 0.2% | 1 | 1 | 1.2 | 1 | 1 | 1 | 1 | 1 | 1 | 1 | 1 | 1 | 1
TiO2 | H2 | 100 | 1000 | 0.1% | 1 | 1 | 1.2 | 1 | 1 | 1 | 1 | 1 | 1 | 1 | 1 | 1 | 1
TiO2 | H2 | 50 | 1000 | 0.5% | 1 | 1 | 1.1 | 1 | 1 | 1 | 1 | 1 | 1 | 1 | 1 | 1 | 1
TiO2 | H2 | 50 | 1000 | 0.4% | 1 | 1 | 1.1 | 1 | 1 | 1 | 1 | 1 | 1 | 1 | 1 | 1 | 1
TiO2 | H2 | 50 | 1000 | 0.3% | 1 | 1 | 1.1 | 1 | 1 | 1 | 1 | 1 | 1 | 1 | 1 | 1 | 1
TiO2 | H2 | 50 | 1000 | 0.2% | 1 | 1 | 1.1 | 1 | 1 | 1 | 1 | 1 | 1 | 1 | 1 | 1 | 1
TiO2 | H2 | 50 | 1000 | 0.1% | 1 | 1 | 1.1 | 1 | 1 | 1 | 1 | 1 | 1 | 1 | 1 | 1 | 1

## CH4
金属氧化物 | 气体种类 | 温度/℃ | 气体浓度ppm | 修饰浓度 | TiO2 | TiO2+Y | TiO2+La | TiO2+Ce | TiO2+Pr | TiO2+Nd | TiO2+Sm | TiO2+Eu | TiO2+Gd | TiO2+Ho | TiO2+Er | TiO2+Yb | TiO2+Sb
TiO2 | CH4 | 400 | 1000 | 0.5% | 52 | 4.7 | 60.5 | 64.2 | 41.6 | 5.7 | 36.2 | 70.3 | 79.1 | 13 | 1 | 11 | 17.3
TiO2 | CH4 | 400 | 1000 | 0.4% | 52 | 3.1 | 35.6 | 36.8 | 34.2 | 8.5 | 39.7 | 94.9 | 93.5 | 10.1 | 13.7 | 1 | 22.9
TiO2 | CH4 | 400 | 1000 | 0.3% | 52 | 5 | 50.5 | 32.5 | 34.6 | 13.8 | 41.6 | 97.8 | 98.2 | 12.9 | 13.7 | 1.7 | 20.9
TiO2 | CH4 | 400 | 1000 | 0.2% | 52 | 3.1 | 41.4 | 52.4 | 34.9 | 13.7 | 46.5 | 91.3 | 104.5 | 17.3 | 10.8 | 1.6 | 21.1
TiO2 | CH4 | 400 | 1000 | 0.1% | 52 | 4.9 | 61.2 | 92.2 | 42.8 | 15.5 | 44 | 108.8 | 114 | 18.4 | 18.3 | 1.5 | 14.4
TiO2 | CH4 | 350 | 1000 | 0.5% | 105.3 | 9.7 | 58.5 | 72.4 | 37.8 | 3.3 | 50.1 | 152.5 | 133.9 | 24.5 | 1 | 7.6 | 29.6
TiO2 | CH4 | 350 | 1000 | 0.4% | 105.3 | 5.6 | 18.3 | 46.2 | 53.4 | 6.2 | 30.4 | 65.3 | 182.6 | 20.7 | 34.6 | 1 | 70.9
TiO2 | CH4 | 350 | 1000 | 0.3% | 105.3 | 7.7 | 29.3 | 40 | 44.8 | 8.8 | 69.9 | 74.3 | 168.2 | 22.3 | 31.1 | 4.3 | 64
TiO2 | CH4 | 350 | 1000 | 0.2% | 105.3 | 4.1 | 34.2 | 82.8 | 36.3 | 8.1 | 100.5 | 100.3 | 174 | 34 | 15.5 | 3.8 | 62
TiO2 | CH4 | 350 | 1000 | 0.1% | 105.3 | 9.3 | 25.7 | 155.7 | 57.1 | 9.6 | 64.5 | 88.3 | 247.9 | 18.8 | 54.6 | 3.4 | 30.2
TiO2 | CH4 | 300 | 1000 | 0.5% | 38.8 | 1.1 | 11.9 | 10.3 | 14.4 | 1 | 30.6 | 44.2 | 36.6 | 7.3 | 1 | 6.8 | 9.6
TiO2 | CH4 | 300 | 1000 | 0.4% | 38.8 | 1 | 7.8 | 8.2 | 20.1 | 5.6 | 39.2 | 116 | 50.2 | 6.6 | 8 | 1 | 20.7
TiO2 | CH4 | 300 | 1000 | 0.3% | 38.8 | 1 | 11.3 | 3.2 | 14.3 | 14.2 | 25.2 | 94.2 | 45.2 | 5.3 | 6.4 | 7.7 | 19.4
TiO2 | CH4 | 300 | 1000 | 0.2% | 38.8 | 1 | 6.7 | 13.7 | 10.9 | 10 | 35.7 | 80.6 | 48 | 8.8 | 1 | 8.8 | 15.5
TiO2 | CH4 | 300 | 1000 | 0.1% | 38.8 | 1 | 17 | 25.8 | 17.5 | 16.1 | 44.2 | 144.6 | 70.9 | 12.1 | 12.2 | 6.9 | 6.8
TiO2 | CH4 | 250 | 1000 | 0.5% | 7.8 | 1 | 1 | 1 | 2.1 | 1 | 14.1 | 10.9 | 12.7 | 1 | 1.1 | 13.5 | 1
TiO2 | CH4 | 250 | 1000 | 0.4% | 7.8 | 1 | 1.1 | 1.1 | 6.9 | 1 | 17.4 | 26.4 | 17.7 | 1 | 1.1 | 1 | 6.4
TiO2 | CH4 | 250 | 1000 | 0.3% | 7.8 | 1 | 1 | 1 | 2.5 | 1 | 10.6 | 16.8 | 15.2 | 1 | 1.1 | 20.7 | 5
TiO2 | CH4 | 250 | 1000 | 0.2% | 7.8 | 1 | 1.1 | 1 | 1 | 1 | 12.4 | 9.8 | 15.5 | 1 | 1 | 29.5 | 2.7
TiO2 | CH4 | 250 | 1000 | 0.1% | 7.8 | 1 | 1.1 | 1.1 | 1 | 1 | 16.5 | 32.4 | 24.7 | 1.1 | 1.2 | 10.4 | 1
TiO2 | CH4 | 200 | 1000 | 0.5% | 1 | 1 | 1 | 1 | 1 | 1 | 1 | 1 | 1 | 1.1 | 1 | 1.3 | 1
TiO2 | CH4 | 200 | 1000 | 0.4% | 1 | 1 | 1 | 1 | 1 | 1 | 1 | 1 | 2.6 | 1 | 1 | 1 | 1
TiO2 | CH4 | 200 | 1000 | 0.3% | 1 | 1 | 1 | 1 | 1 | 1 | 1 | 1 | 2.2 | 1 | 1 | 1.6 | 1
TiO2 | CH4 | 200 | 1000 | 0.2% | 1 | 1 | 1 | 1 | 1 | 1 | 1 | 1 | 1 | 1 | 1 | 3.8 | 1
TiO2 | CH4 | 200 | 1000 | 0.1% | 1 | 1 | 1 | 1 | 1 | 1 | 1 | 1 | 4.9 | 1 | 1 | 6.4 | 1
TiO2 | CH4 | 150 | 1000 | 0.5% | 1 | 1 | 1 | 1 | 1 | 1 | 1 | 1 | 1 | 1.1 | 1 | 1 | 1
TiO2 | CH4 | 150 | 1000 | 0.4% | 1 | 1 | 1 | 1 | 1 | 1 | 1 | 1 | 1 | 1 | 1 | 1 | 1
TiO2 | CH4 | 150 | 1000 | 0.3% | 1 | 1 | 1 | 1 | 1 | 1 | 1 | 1 | 1 | 1 | 1 | 1 | 1
TiO2 | CH4 | 150 | 1000 | 0.2% | 1 | 1 | 1 | 1 | 1 | 1 | 1 | 1 | 1 | 1 | 1 | 1 | 1
TiO2 | CH4 | 150 | 1000 | 0.1% | 1 | 1 | 1 | 1 | 1 | 1 | 1 | 1 | 1 | 1 | 1 | 1 | 1
TiO2 | CH4 | 100 | 1000 | 0.5% | 1 | 1 | 1 | 1 | 1 | 1 | 1 | 1 | 1 | 1.1 | 1 | 1 | 1
TiO2 | CH4 | 100 | 1000 | 0.4% | 1 | 1 | 1 | 1 | 1 | 1 | 1 | 1 | 1 | 1 | 1 | 1 | 1
TiO2 | CH4 | 100 | 1000 | 0.3% | 1 | 1 | 1 | 1 | 1 | 1 | 1 | 1 | 1 | 1 | 1 | 1 | 1
TiO2 | CH4 | 100 | 1000 | 0.2% | 1 | 1 | 1 | 1 | 1 | 1 | 1 | 1 | 1 | 1 | 1 | 1 | 1
TiO2 | CH4 | 100 | 1000 | 0.1% | 1 | 1 | 1 | 1 | 1 | 1 | 1 | 1 | 1 | 1 | 1 | 1 | 1
TiO2 | CH4 | 50 | 1000 | 0.5% | 1 | 1 | 1 | 1 | 1 | 1 | 1 | 1 | 1 | 1.1 | 1 | 1 | 1
TiO2 | CH4 | 50 | 1000 | 0.4% | 1 | 1 | 1 | 1 | 1 | 1 | 1 | 1 | 1 | 1 | 1 | 1 | 1
TiO2 | CH4 | 50 | 1000 | 0.3% | 1 | 1 | 1 | 1 | 1 | 1 | 1 | 1 | 1 | 1 | 1 | 1 | 1
TiO2 | CH4 | 50 | 1000 | 0.2% | 1 | 1 | 1 | 1 | 1 | 1 | 1 | 1 | 1 | 1 | 1 | 1 | 1
TiO2 | CH4 | 50 | 1000 | 0.1% | 1 | 1 | 1 | 1 | 1 | 1 | 1 | 1 | 1 | 1 | 1 | 1 | 1
注：标红为错误不稳定数据，后续需进行补测

## 汽油
金属氧化物 | 气体种类 | 温度/℃ | 气体浓度ppm | 修饰浓度 | TiO2 | TiO2+Y | TiO2+La | TiO2+Ce | TiO2+Pr | TiO2+Nd | TiO2+Sm | TiO2+Eu | TiO2+Gd | TiO2+Ho | TiO2+Er | TiO2+Yb | TiO2+Sb
TiO2 | 汽油挥发物 | 400 | 200 | 0.5% | 4.7 | 9.5 | 4.8 | 3.2 | 3 | 4.5 | 1 | 4.4 | 1 | 3.4 | 5.3 | 1.8 | 4.8
TiO2 | 汽油挥发物 | 400 | 200 | 0.4% | 4.7 | 2.2 | 4 | 3 | 3 | 2.6 | 2.1 | 6.7 | 2.6 | 4.2 | 4.5 | 1 | 4.8
TiO2 | 汽油挥发物 | 400 | 200 | 0.3% | 4.7 | 8.1 | 3.9 | 2.9 | 3.4 | 4.3 | 1.8 | 6.1 | 2.9 | 4.3 | 4.3 | 1.7 | 5.6
TiO2 | 汽油挥发物 | 400 | 200 | 0.2% | 4.7 | 4.3 | 3.1 | 5.1 | 3.2 | 4 | 1.9 | 4.8 | 2.9 | 1 | 4.5 | 1.7 | 4.5
TiO2 | 汽油挥发物 | 400 | 200 | 0.1% | 4.7 | 8.3 | 3.5 | 4.7 | 3.5 | 4.1 | 1.8 | 5.6 | 3.1 | 1 | 5.3 | 1.5 | 2
TiO2 | 汽油挥发物 | 350 | 200 | 0.5% | 11.4 | 1 | 11.2 | 8.8 | 4.5 | 7.5 | 1 | 13.9 | 1 | 10.8 | 16.1 | 2.5 | 10.5
TiO2 | 汽油挥发物 | 350 | 200 | 0.4% | 11.4 | 1 | 14.5 | 8.7 | 8.5 | 7.3 | 6.7 | 8 | 3.3 | 9.2 | 14.2 | 1 | 18.7
TiO2 | 汽油挥发物 | 350 | 200 | 0.3% | 11.4 | 1 | 15.1 | 6.2 | 9 | 5.9 | 3.5 | 8 | 5.3 | 14.7 | 11.9 | 2.8 | 26.6
TiO2 | 汽油挥发物 | 350 | 200 | 0.2% | 11.4 | 1 | 10.4 | 17.6 | 6.9 | 10.7 | 4.78 | 10.4 | 5.1 | 1 | 5.2 | 3 | 17
TiO2 | 汽油挥发物 | 350 | 200 | 0.1% | 11.4 | 1 | 13.4 | 14.6 | 8.9 | 5.3 | 4.5 | 6.3 | 4.2 | 1.1 | 21.7 | 2.4 | 5.9
TiO2 | 汽油挥发物 | 300 | 200 | 0.5% | 6.7 | 1 | 1.6 | 2.6 | 1.1 | 7 | 1 | 4.8 | 1 | 3.3 | 3.2 | 3.1 | 3.1
TiO2 | 汽油挥发物 | 300 | 200 | 0.4% | 6.7 | 1 | 3.2 | 2.7 | 1.2 | 1.2 | 1 | 14.3 | 3.4 | 1 | 2.2 | 1 | 7.7
TiO2 | 汽油挥发物 | 300 | 200 | 0.3% | 6.7 | 1 | 3.9 | 1 | 1.2 | 8.5 | 1 | 10.7 | 3.6 | 7.6 | 1.3 | 4.3 | 9.5
TiO2 | 汽油挥发物 | 300 | 200 | 0.2% | 6.7 | 1 | 1.2 | 5.3 | 1.1 | 4.6 | 1 | 6.3 | 2.6 | 1 | 1 | 5.4 | 6
TiO2 | 汽油挥发物 | 300 | 200 | 0.1% | 6.7 | 1 | 5.2 | 4.9 | 1.2 | 8.2 | 1 | 10.2 | 4.5 | 1 | 6.7 | 3.8 | 1
TiO2 | 汽油挥发物 | 250 | 200 | 0.5% | 1.8 | 1 | 1 | 1 | 1 | 1.1 | 1 | 1 | 1 | 1 | 1 | 7.4 | 1
TiO2 | 汽油挥发物 | 250 | 200 | 0.4% | 1.8 | 1 | 1 | 1 | 1 | 1 | 1 | 2.6 | 1 | 1 | 1.1 | 1 | 1
TiO2 | 汽油挥发物 | 250 | 200 | 0.3% | 1.8 | 1 | 1 | 1 | 1 | 1.2 | 1 | 1 | 1 | 1.1 | 1 | 10.7 | 1
TiO2 | 汽油挥发物 | 250 | 200 | 0.2% | 1.8 | 1 | 1 | 1 | 1 | 1.1 | 1 | 1 | 1 | 1 | 1 | 15.4 | 1
TiO2 | 汽油挥发物 | 250 | 200 | 0.1% | 1.8 | 1 | 1 | 1 | 1 | 1.1 | 1 | 1 | 1 | 1 | 1.1 | 6 | 1
TiO2 | 汽油挥发物 | 200 | 200 | 0.5% | 1.008333 | 1 | 1 | 1 | 1 | 1 | 1 | 1 | 1 | 1 | 1 | 1.1 | 1
TiO2 | 汽油挥发物 | 200 | 200 | 0.4% | 1 | 1 | 1 | 1 | 1 | 1 | 1 | 1 | 1 | 1 | 1 | 1 | 1
TiO2 | 汽油挥发物 | 200 | 200 | 0.3% | 1.016667 | 1 | 1 | 1 | 1 | 1 | 1 | 1 | 1 | 1 | 1 | 1.2 | 1
TiO2 | 汽油挥发物 | 200 | 200 | 0.2% | 1.033333 | 1 | 1 | 1 | 1 | 1 | 1 | 1 | 1 | 1 | 1 | 1.4 | 1
TiO2 | 汽油挥发物 | 200 | 200 | 0.1% | 1 | 1 | 1 | 1 | 1 | 1 | 1 | 1 | 1 | 1 | 1 | 4.3 | 1
注：标红为错误不稳定数据，后续需进行补测

## 柴油
金属氧化物 | 气体种类 | 温度/℃ | 气体浓度ppm | 修饰浓度 | TiO2 | TiO2+Y | TiO2+La | TiO2+Ce | TiO2+Pr | TiO2+Nd | TiO2+Sm | TiO2+Eu | TiO2+Gd | TiO2+Ho | TiO2+Er | TiO2+Yb | TiO2+Sb
TiO2 | 柴油挥发物 | 400 | 200 | 0.5% | 4.6 | 19.5 | 5.6 | 4.6 | 2.8 | 5 | 1 | 4.6 | 1.6 | 3.3 | 5.5 | 2.3 | 5.3
TiO2 | 柴油挥发物 | 400 | 200 | 0.4% | 4.6 | 8.1 | 5.8 | 3.9 | 3.4 | 3.7 | 2.9 | 6.4 | 2.7 | 3.3 | 5 | 1 | 5.9
TiO2 | 柴油挥发物 | 400 | 200 | 0.3% | 4.6 | 15.8 | 5.3 | 4.1 | 3.8 | 4.8 | 2.1 | 6 | 2.9 | 4 | 4.8 | 1.8 | 6
TiO2 | 柴油挥发物 | 400 | 200 | 0.2% | 4.6 | 10.3 | 4.3 | 6.8 | 3.2 | 4.8 | 2.5 | 5.1 | 3 | 1.1 | 4 | 1.7 | 5.7
TiO2 | 柴油挥发物 | 400 | 200 | 0.1% | 4.6 | 16.5 | 4.7 | 5.6 | 3.4 | 4.7 | 2.2 | 5.4 | 3.2 | 1 | 5.6 | 1.6 | 2.6
TiO2 | 柴油挥发物 | 350 | 200 | 0.5% | 10.6 | 2.6 | 14.6 | 10.3 | 5.5 | 6.1 | 1 | 8.7 | 1 | 12 | 19.5 | 3.1 | 13.6
TiO2 | 柴油挥发物 | 350 | 200 | 0.4% | 10.6 | 1 | 20.5 | 10.3 | 9.6 | 10.8 | 7.5 | 7.6 | 3.4 | 10.7 | 17.9 | 1 | 16.9
TiO2 | 柴油挥发物 | 350 | 200 | 0.3% | 10.6 | 1 | 20 | 7.6 | 9.8 | 5.9 | 3.9 | 7.5 | 4 | 6.7 | 15.1 | 3 | 14.4
TiO2 | 柴油挥发物 | 350 | 200 | 0.2% | 10.6 | 1 | 14.1 | 14.2 | 7.4 | 11.2 | 5.5 | 6.7 | 4.5 | 1.1 | 7.6 | 3 | 22.9
TiO2 | 柴油挥发物 | 350 | 200 | 0.1% | 10.6 | 1 | 16.1 | 14.2 | 9.5 | 5.5 | 5 | 6.3 | 3.9 | 1 | 25.7 | 2.6 | 7.3
TiO2 | 柴油挥发物 | 300 | 200 | 0.5% | 6.9 | 1 | 1.8 | 2.4 | 1.1 | 7.4 | 1 | 5.5 | 1.7 | 3 | 2.8 | 3.6 | 3.2
TiO2 | 柴油挥发物 | 300 | 200 | 0.4% | 6.9 | 1 | 4.9 | 2.5 | 1.3 | 1.2 | 1 | 15.3 | 3.2 | 1 | 2.2 | 1 | 7.9
TiO2 | 柴油挥发物 | 300 | 200 | 0.3% | 6.9 | 1 | 4.9 | 1 | 1.2 | 9.2 | 1 | 11.6 | 3.2 | 7.2 | 1.3 | 4.8 | 10.1
TiO2 | 柴油挥发物 | 300 | 200 | 0.2% | 6.9 | 1 | 1.3 | 5.2 | 1.1 | 5.8 | 1 | 7.5 | 1.8 | 1 | 1 | 5.74 | 6.3
TiO2 | 柴油挥发物 | 300 | 200 | 0.1% | 6.9 | 1 | 6.1 | 4.8 | 1.3 | 9 | 1 | 11.6 | 4.3 | 1 | 7 | 4.1 | 1
TiO2 | 柴油挥发物 | 250 | 200 | 0.5% | 1.4 | 1 | 1 | 1 | 1 | 1.1 | 1 | 1 | 1 | 1 | 1.1 | 8.4 | 1
TiO2 | 柴油挥发物 | 250 | 200 | 0.4% | 1.4 | 1 | 1 | 1 | 1 | 1 | 1 | 2.1 | 1 | 1 | 1.1 | 1 | 1
TiO2 | 柴油挥发物 | 250 | 200 | 0.3% | 1.4 | 1 | 1 | 1 | 1 | 1.1 | 1 | 1 | 1 | 1 | 1.1 | 11.9 | 1
TiO2 | 柴油挥发物 | 250 | 200 | 0.2% | 1.4 | 1 | 1 | 1 | 1 | 1 | 1 | 1 | 1 | 1 | 1 | 16.9 | 1
TiO2 | 柴油挥发物 | 250 | 200 | 0.1% | 1.4 | 1 | 1 | 1 | 1 | 1.1 | 1 | 1 | 1 | 1 | 1.1 | 7.2 | 1
TiO2 | 柴油挥发物 | 200 | 200 | 0.5% | 1 | 1 | 1 | 1 | 1 | 1 | 1 | 1 | 1 | 1 | 1 | 1.1 | 1
TiO2 | 柴油挥发物 | 200 | 200 | 0.4% | 1 | 1 | 1 | 1 | 1 | 1 | 1 | 1 | 1 | 1 | 1 | 1 | 1
TiO2 | 柴油挥发物 | 200 | 200 | 0.3% | 1 | 1 | 1 | 1 | 1 | 1 | 1 | 1 | 1 | 1 | 1.1 | 1.1 | 1
TiO2 | 柴油挥发物 | 200 | 200 | 0.2% | 1 | 1 | 1 | 1 | 1 | 1 | 1 | 1 | 1 | 1 | 1 | 1.2 | 1
TiO2 | 柴油挥发物 | 200 | 200 | 0.1% | 1 | 1 | 1 | 1 | 1 | 1 | 1 | 1 | 1 | 1 | 1 | 3.6 | 1